## H50479_30A_SERF_LAPA_01
Transwestern |  | H50479_30A | [7 empty] | Station 7 to Station 6 Mainline |  |  |  | 2001-12-01
Weld number | Rel. dist. (feet) | Abs. dist. (feet) | AGM upstream | AGM downstream | Stationing per align. Sheet | Align. Sheet num. | Mile Post | PII - Inspection Sheet | Int/Ext | LAPA length (ins) | ERF | Orientation (o clock) | LAPA pressure (psi) | LAPA depth (%) | Comments
49270 | 26.6 | 145311.2 | 27 | 28 | 1458+15 | 26 | 27.62 | 9 | EXT | 54 | 1.732 | 06:45 | 1277.7 | 24 | Replaced in Becker Flats
19270 | 5.9 | 56433.4 | 10 | 11 | 569+09 | 23 | 10.78 | 7 | EXT | 152.8 | 1.34 | 05:00 | 1305 | 21
109230 | 28.8 | 322613.9 | 59 | 60 | 3234+00 | 32 | 61.25 | 13 | EXT | 45.7 | 1.452 | 04:00 | 1320.7 | 22
109240 | 3.5 | 322619.8 | 59 | 60 | 3234+31 | 32 | 61.26 | 14 | EXT | 70.6 | 1.379 | 06:00 | 1332.7 | 20 | Next joint after line 5.
128610 | 28.2 | 380338 | 71 | 72 | 3811+00 | 34 | 72.18 | NA | EXT | 40.8 | 1.26 | 01:15 | 1346.5 | 20
19260 | 2.7 | 56399.4 | 10 | 11 | 568+76 | 23 | 10.77 | 6 | EXT | 22.8 | 1.372 | 07:00 | 1361 | 21
9140 | 2.6 | 26454.6 | 4 | 5 | 271+34 | 22 | 5.14 | 3 | EXT | 8.7 | 1.334 | 07:45 | 1363.6 | 27 | TW station between AGM's is 334' different from PII stationing.
19280 | 0.3 | 56457.3 | 10 | 11 | 569+42 | 23 | 10.78 | NA | EXT | 31.5 | 1.255 | 06:15 | 1368.2 | 20 | Real close to item 4.
74930 | 2.2 | 220849.2 | 40 | 41 | 2215+53 | 28 | 41.96 | NA | EXT | 30.4 | 1.237 | 07:00 | 1369.2 | 20
49300 | 25.2 | 145401.1 | 27 | 28 | 1459+05 | 26 | 27.63 | NA | EXT | 14.5 | 1.254 | 10:15 | 1370.4 | 22 | Replaced in Becker Flats
19260 | 22.1 | 56418.7 | 10 | 11 | 568+95 | 23 | 10.78 | NA | EXT | 39.4 | 1.202 | 05:45 | 1374.1 | 19 | Real close to item 4.
10930 | 21.7 | 31742 | 5 | 6 | 321+08 | 23 | 6.08 | NA | EXT | 5.2 | 1.098 | 07:45 | 1374.9 | 35
14550 | 28.9 | 42534.5 | 7 | 8 | 428+12 | 23 | 8.11 | 5 | EXT | 15.2 | 1.292 | 06:30 | 1376.5 | 22 | PII stationing is 157' different from TW.
9140 | 3.1 | 26455.2 | 4 | 5 | 271+35 | 22 | 5.14 | NA | EXT | 14.7 | 1.064 | 03:00 | 1382.1 | 21 | Real close to item 4.
19270 | 0.2 | 56427.7 | 10 | 11 | 569+04 | 23 | 10.78 | NA | EXT | 34.5 | 1.264 | 06:45 | 1384 | 18 | Real close to item 4.
49290 | 5.4 | 145350.4 | 27 | 28 | 1458+54 | 26 | 27.62 | NA | EXT | 11.3 | 1.146 | 04:30 | 1386.1 | 23 | Replaced in Becker Flats
1540 | 29.4 | 4345.9 | 0 | 1 | 42+94 | 22 | 0.81 | 1 | EXT | 22.9 | 1.33 | 07:45 | 1390.7 | 19 | The stationing from ball valve to AGM 1 is 448 feet difference from align. Sheet.
10940 | 1 | 31752.3 | 5 | 6 | 320+98 | 23 | 6.08 | 4 | EXT | 23 | 1.328 | 06:15 | 1391.6 | 19 | Same as item 14.
109220 | 0.3 | 322554.6 | 59 | 60 | 3233+65 | 32 | 61.24 | NA | EXT | 32.3 | 1.245 | 05:30 | 1393 | 18 | Real close to item 5.
21220 | 0.1 | 61748 | [5 empty] | NA | EXT | 14.8 | 1.2 | 09:30 | 1402 | 20
109220 | 16.5 | 322570.8 | [5 empty] | NA | EXT | 25.5 | 1.228 | 05:30 | 1402.4 | 18
49270 | 26 | 145310.6 | 27 | 28 | 1458+17 | 26 | 27.62 | NA | EXT | 14.8 | 1.413 | 08:00 | 1405.8 | 20 | Replaced in Becker Flats
109230 | 24.2 | 322609.3 | [5 empty] | NA | EXT | 21.7 | 1.245 | 07:15 | 1406 | 18
10940 | 6 | 31757.3 | [5 empty] | NA | EXT | 9.9 | 1.249 | 06:15 | 1406.2 | 22
19260 | 16.1 | 56412.8 | 10 | 11 | 568+89 | 23 | 10.77 | NA | EXT | 44.1 | 1.189 | 06:15 | 1406.5 | 16
11370 | 5.3 | 33036 | [5 empty] | NA | EXT | 33.1 | 1.18 | 06:45 | 1407.8 | 17
49270 | 15.2 | 145299.8 | 27 | 28 | 1458+07 | 26 | 27.61 | NA | EXT | 10.7 | 1.058 | 06:30 | 1409.2 | 21 | Replaced in Becker Flats
1540 | 28.1 | 4344.5 | 0 | 1 | 42+93 | 22 | 0.81 | NA | EXT | 9.6 | 1.057 | 08:00 | 1409.3 | 22 | Same as line 19.
19280 | 3.9 | 56460.9 | 10 | 11 | 569+37 | 23 | 10.78 | 8 | EXT | 13.3 | 1.405 | 09:00 | 1411 | 20
128900 | 12.5 | 381155.8 | [6 empty] | EXT | 12.6 | 1.054 | 06:00 | 1411.5 | 20
2770 | 20.5 | 7892.1 | 1 | 2 | 82+88 | 22 | 1.57 | 2 | EXT | 56.7 | 1.29 | 07:00 | 1412.4 | 15
128320 | 30.5 | 379456.4 | [6 empty] | EXT | 13.7 | 1.038 | 11:45 | 1413.7 | 19
14560 | 3.9 | 42540.1 | [6 empty] | EXT | 44.6 | 1.231 | 06:15 | 1414 | 16
109220 | 6.7 | 322561 | [6 empty] | EXT | 14.4 | 1.221 | 09:00 | 1417.1 | 19
11370 | 8.3 | 33039 | [6 empty] | EXT | 20.7 | 1.216 | 06:45 | 1417.8 | 17
21210 | 10.6 | 61728.2 | [6 empty] | EXT | 76.1 | 1.156 | 07:00 | 1418.9 | 15
49280 | 7.2 | 145322 | [6 empty] | EXT | 15.2 | 1.218 | 06:45 | 1419 | 18 | Replaced in Becker Flats
75190 | 21.3 | 221601.4 | [6 empty] | EXT | 15.7 | 1.185 | 06:45 | 1419.2 | 18
11380 | 5.9 | 33067.5 | [6 empty] | EXT | 21.5 | 1.169 | 07:30 | 1419.5 | 17
75120 | 7.4 | 221391.9 | [6 empty] | EXT | 11.2 | 1.04 | 09:30 | 1420.3 | 20
75030 | 2.6 | 221124.5 | [6 empty] | EXT | 10.2 | 1.052 | 09:45 | 1420.3 | 21
129290 | 20.4 | 382270.3 | [6 empty] | EXT | 9 | 1.048 | 09:30 | 1421.3 | 22
129250 | 20.7 | 382149.8 | [6 empty] | EXT | 20.9 | 1.159 | 09:45 | 1421.4 | 17
19260 | 28 | 56424.7 | [6 empty] | EXT | 20.4 | 1.177 | 07:00 | 1422.9 | 17
109210 | 28.1 | 322552 | [6 empty] | EXT | 18.7 | 1.189 | 04:15 | 1423.1 | 17
14560 | 24.2 | 42560.4 | [6 empty] | EXT | 34.8 | 1.174 | 05:45 | 1423.2 | 16
21350 | 3.7 | 62145.7 | [6 empty] | EXT | 11.9 | 1.046 | 06:30 | 1424.9 | 19
21220 | 8.2 | 61756.1 | [6 empty] | EXT | 21.7 | 1.125 | 07:00 | 1425.2 | 17
74920 | 29.9 | 220846.4 | [6 empty] | EXT | 23.5 | 1.243 | 07:30 | 1425.6 | 16
128290 | 5.6 | 379341.4 | [6 empty] | EXT | 20.2 | 1.199 | 11:00 | 1426 | 17
109230 | 26.4 | 322611.4 | [6 empty] | EXT | 8.3 | 1.049 | 04:15 | 1426.1 | 23
49290 | 8.4 | 145353.4 | [6 empty] | EXT | 20.5 | 1.42 | 06:30 | 1427.2 | 17 | Replaced in Becker Flats
49270 | 25.6 | 145310.2 | [6 empty] | EXT | 7.6 | 1.073 | 05:00 | 1428.2 | 23 | Replaced in Becker Flats
11380 | 10.8 | 33072.5 | [6 empty] | EXT | 11.5 | 1.024 | 05:45 | 1429.8 | 19
19260 | 8 | 56404.7 | [6 empty] | EXT | 17.2 | 1.244 | 06:15 | 1430.9 | 17
19250 | 17.5 | 56382.9 | [6 empty] | EXT | 17.9 | 1.2 | 05:30 | 1432.8 | 17
74930 | 13.4 | 220860.5 | [6 empty] | EXT | 29.8 | 1.154 | 10:00 | 1433.5 | 15
128770 | 26.3 | 380779.6 | [6 empty] | EXT | 14.3 | 1.027 | 07:15 | 1434.2 | 18
11380 | 8.3 | 33069.9 | [6 empty] | EXT | 16.4 | 1.18 | 05:45 | 1434.2 | 17
49290 | 6.7 | 145351.7 | [6 empty] | EXT | 13.3 | 1.285 | 09:45 | 1435.1 | 18 | Replaced in Becker Flats
49310 | 3.5 | 145410.3 | [6 empty] | EXT | 11.3 | 1.216 | 10:00 | 1436.6 | 19
19260 | 20.1 | 56416.8 | [6 empty] | EXT | 19 | 1.235 | 06:15 | 1436.6 | 16
103780 | 8.2 | 306458.2 | [6 empty] | EXT | 15.6 | 1.151 | 10:15 | 1436.8 | 17
128610 | 4.7 | 380314.5 | [6 empty] | EXT | 20.8 | 1.186 | 04:45 | 1437.6 | 16
74890 | 9.1 | 220733.3 | [6 empty] | EXT | 19.7 | 1.222 | 09:30 | 1437.9 | 16
14560 | 15.5 | 42551.7 | [6 empty] | EXT | 44.5 | 1.181 | 05:45 | 1439.2 | 14
128900 | 0.8 | 381144.1 | [6 empty] | EXT | 16.8 | 1.162 | 06:30 | 1439.3 | 17
128610 | 25.8 | 380335.6 | [6 empty] | EXT | 31 | 1.148 | 04:45 | 1440.4 | 15
128290 | 8.3 | 379344.1 | [6 empty] | EXT | 15.9 | 1.151 | 06:45 | 1440.4 | 17
128610 | 23.8 | 380333.7 | [6 empty] | EXT | 24.8 | 1.199 | 11:00 | 1442 | 15
74890 | 7 | 220731.2 | [6 empty] | EXT | 18.2 | 1.151 | 09:30 | 1442.6 | 16
128800 | 4.8 | 380849.4 | [6 empty] | EXT | 10.7 | 1.037 | 08:00 | 1443.2 | 19
128160 | 12.8 | 378960.9 | [6 empty] | EXT | 17.2 | 1.138 | 03:30 | 1443.2 | 16
19260 | 29.8 | 56426.5 | [6 empty] | EXT | 16.9 | 1.163 | 06:00 | 1443.3 | 16
11400 | 0.2 | 33122.2 | [6 empty] | EXT | 10.6 | 1.045 | 07:15 | 1446.2 | 18
49270 | 21.4 | 145306 | [6 empty] | EXT | 16.8 | 1.181 | 04:45 | 1446.2 | 16 | Replaced in Becker Flats
21400 | 13.6 | 62304.2 | [6 empty] | EXT | 16.5 | 1.246 | 03:30 | 1446.3 | 16
49280 | 8.2 | 145323 | [6 empty] | EXT | 21.4 | 1.203 | 06:15 | 1446.7 | 15 | Replaced in Becker Flats
128610 | 26.8 | 380336.6 | [6 empty] | EXT | 14.5 | 1.207 | 10:30 | 1447 | 17
74930 | 9.5 | 220856.6 | [6 empty] | EXT | 13.8 | 1.196 | 09:45 | 1447.1 | 17
49280 | 15.7 | 145330.6 | [5 empty] | 10 | EXT | 41.3 | 1.439 | 07:45 | 1447.3 | 14 | Replaced in Becker Flats
109200 | 13.3 | 322506.8 | [6 empty] | EXT | 45.5 | 1.215 | 06:30 | 1447.6 | 14
128320 | 12.6 | 379438.5 | [6 empty] | EXT | 14.5 | 1.057 | 12:45 | 1448.6 | 16
75200 | 2.1 | 221612.8 | [6 empty] | EXT | 20.4 | 1.187 | 09:15 | 1449.4 | 15
49260 | 14.7 | 145270.7 | [6 empty] | EXT | 16.1 | 1.207 | 06:15 | 1449.4 | 16 | Replaced in Becker Flats
49280 | 15 | 145329.8 | [6 empty] | EXT | 11.4 | 1.034 | 01:00 | 1451.5 | 18 | Replaced in Becker Flats
128160 | 9.7 | 378957.8 | [6 empty] | EXT | 29.2 | 1.126 | 03:45 | 1452.5 | 14
74930 | 18.1 | 220865.2 | [6 empty] | EXT | 19.4 | 1.174 | 09:45 | 1452.6 | 15
21160 | 22.3 | 61604.5 | [6 empty] | EXT | 14.9 | 1.17 | 03:45 | 1452.8 | 16
128610 | 2.4 | 380312.2 | [6 empty] | EXT | 15.6 | 1.22 | 08:45 | 1453 | 16
10940 | 12.4 | 31763.7 | [6 empty] | EXT | 37.2 | 1.137 | 07:00 | 1453.5 | 14
19280 | 10.5 | 56467.5 | [6 empty] | EXT | 22.8 | 1.129 | 07:15 | 1453.7 | 15
19250 | 4 | 56369.5 | [6 empty] | EXT | 23.8 | 1.164 | 05:45 | 1453.7 | 14
74790 | 0.6 | 220420.3 | [6 empty] | EXT | 19.3 | 1.128 | 09:00 | 1453.9 | 15
49300 | 29.7 | 145405.6 | [6 empty] | EXT | 51.1 | 1.133 | 10:15 | 1454.7 | 13 | Replaced in Becker Flats
19260 | 12.7 | 56409.4 | [6 empty] | EXT | 10.7 | 1.015 | 04:45 | 1455.1 | 18
19260 | 26.8 | 56423.5 | [6 empty] | EXT | 14.1 | 1.054 | 07:45 | 1455.1 | 16
19260 | 15.1 | 56411.8 | [6 empty] | EXT | 9.3 | 1.03 | 06:30 | 1455.2 | 19
128970 | 30.3 | 381338.8 | [6 empty] | EXT | 18 | 1.176 | 01:00 | 1455.5 | 15
11380 | 4.7 | 33066.3 | [6 empty] | EXT | 11.9 | 1.024 | 05:45 | 1455.6 | 17
75110 | 1.7 | 221355.6 | [6 empty] | EXT | 48.7 | 1.141 | 08:30 | 1455.8 | 13
109240 | 18.8 | 322635 | [6 empty] | EXT | 19.4 | 1.232 | 12:15 | 1456.2 | 15
49290 | 1.5 | 145346.5 | [6 empty] | EXT | 11.6 | 1.017 | 10:00 | 1456.8 | 17 | Replaced in Becker Flats
129270 | 21.2 | 382212.3 | [6 empty] | EXT | 13.2 | 1.066 | 01:00 | 1456.8 | 16
109230 | 27 | 322612.1 | [6 empty] | EXT | 16.8 | 1.135 | 04:00 | 1457 | 15
128880 | 28.5 | 381112.5 | [6 empty] | EXT | 16.6 | 1.239 | 06:00 | 1457 | 15
74580 | 13.5 | 219830.1 | [6 empty] | EXT | 10 | 1.022 | 10:00 | 1457.5 | 18
49300 | 28 | 145403.9 | [6 empty] | EXT | 13.7 | 1.041 | 12:30 | 1457.8 | 16 | Replaced in Becker Flats
21220 | 19.9 | 61767.8 | [6 empty] | EXT | 27.2 | 1.097 | 07:45 | 1457.8 | 14
49300 | 15.8 | 145391.7 | [5 empty] | 12 | EXT | 20.9 | 1.503 | 09:30 | 1457.9 | 14 | Replaced in Becker Flats
74580 | 25.1 | 219841.6 | [6 empty] | EXT | 27.8 | 1.144 | 04:15 | 1458.3 | 14
49270 | 18.9 | 145303.5 | [6 empty] | EXT | 14.2 | 1.034 | 05:15 | 1459 | 16 | Replaced in Becker Flats
19250 | 15.7 | 56381.2 | [6 empty] | EXT | 21.9 | 1.2 | 05:15 | 1459 | 14
10930 | 25.7 | 31746 | [6 empty] | EXT | 10.2 | 1.023 | 06:15 | 1459.3 | 18
104870 | 9.2 | 309619.9 | [6 empty] | EXT | 6 | 1.008 | 11:30 | 1459.5 | 24
10940 | 3.6 | 31754.9 | [6 empty] | EXT | 19.6 | 1.187 | 06:45 | 1459.6 | 14
49290 | 4.7 | 145349.7 | [6 empty] | EXT | 10.6 | 1.175 | 01:15 | 1459.9 | 17 | Replaced in Becker Flats
128610 | 1.5 | 380311.3 | [6 empty] | EXT | 9.9 | 1.014 | 04:00 | 1460 | 18
22750 | 30.4 | 66353.7 | [6 empty] | EXT | 36.5 | 1.111 | 08:15 | 1460.1 | 13
21350 | 0.3 | 62142.4 | [6 empty] | EXT | 17.3 | 1.113 | 06:45 | 1460.1 | 15
11380 | 1.6 | 33063.3 | [6 empty] | EXT | 23.5 | 1.157 | 06:30 | 1460.1 | 14
129220 | 5.9 | 382044.3 | [6 empty] | EXT | 12.3 | 1.029 | 12:15 | 1460.5 | 16
74890 | 8.4 | 220732.7 | [6 empty] | EXT | 12.2 | 1.027 | 03:15 | 1460.7 | 16
10930 | 28.6 | 31748.9 | [6 empty] | EXT | 19 | 1.238 | 07:15 | 1460.7 | 14
21210 | 19.6 | 61737.1 | [6 empty] | EXT | 20.8 | 1.105 | 06:30 | 1460.9 | 14
129200 | 18.8 | 381997 | [6 empty] | EXT | 12.5 | 1.033 | 08:30 | 1461 | 16
109240 | 10.4 | 322626.6 | [6 empty] | EXT | 13.9 | 1.013 | 07:00 | 1461.1 | 16
129200 | 11 | 381989.2 | [6 empty] | EXT | 7.6 | 1.016 | 01:00 | 1461.1 | 20
129270 | 13.4 | 382204.5 | [6 empty] | EXT | 5.6 | 0.992 | 12:45 | 1461.3 | 25
19260 | 25.9 | 56422.6 | [6 empty] | EXT | 28.6 | 1.115 | 04:00 | 1461.3 | 14
128860 | 1.8 | 381023.4 | [6 empty] | EXT | 18.8 | 1.161 | 06:30 | 1461.4 | 14
49300 | 23.6 | 145399.6 | [6 empty] | EXT | 11.4 | 1.019 | 10:45 | 1461.7 | 17 | Replaced in Becker Flats
129260 | 15.8 | 382176.1 | [6 empty] | EXT | 13.3 | 1.025 | 12:30 | 1461.7 | 16
74920 | 23.3 | 220839.8 | [6 empty] | EXT | 10.2 | 1.041 | 09:30 | 1461.7 | 17
128900 | 29.9 | 381173.2 | [6 empty] | EXT | 12.2 | 1.002 | 11:45 | 1461.9 | 16
19280 | 12.5 | 56469.5 | [6 empty] | EXT | 33.3 | 1.164 | 06:45 | 1462 | 13
10930 | 24.1 | 31744.4 | [6 empty] | EXT | 17 | 1.174 | 06:45 | 1462.3 | 15
74680 | 27.9 | 220115.7 | [6 empty] | EXT | 21.2 | 1.216 | 03:15 | 1462.6 | 14
75020 | 12 | 221116.3 | [6 empty] | EXT | 18.2 | 1.155 | 09:45 | 1462.7 | 14
74920 | 25.9 | 220842.3 | [6 empty] | EXT | 10.3 | 0.998 | 12:45 | 1462.8 | 17
13690 | 10.5 | 40025.2 | [6 empty] | EXT | 11.9 | 1.03 | 06:45 | 1463.1 | 16
49270 | 21 | 145305.6 | [6 empty] | EXT | 18.5 | 1.161 | 07:30 | 1463.1 | 14 | Replaced in Becker Flats
75100 | 21.6 | 221344.5 | [6 empty] | EXT | 20 | 1.125 | 09:45 | 1463.4 | 14
75100 | 24.1 | 221347 | [6 empty] | EXT | 19.1 | 1.142 | 09:00 | 1463.6 | 14
16280 | 29.8 | 47541.8 | [6 empty] | EXT | 9.4 | 1.029 | 07:45 | 1465.1 | 18
128430 | 20.4 | 379781.4 | [6 empty] | EXT | 26.9 | 1.177 | 08:15 | 1465.3 | 13
13690 | 1.9 | 40016.7 | [6 empty] | EXT | 19 | 1.146 | 06:15 | 1465.6 | 14
74580 | 5.8 | 219822.3 | [6 empty] | EXT | 23.8 | 1.21 | 09:30 | 1466.2 | 14
109240 | 23.4 | 322639.6 | [6 empty] | EXT | 16 | 1.139 | 01:00 | 1466.6 | 15
11380 | 14.9 | 33076.6 | [6 empty] | EXT | 17.2 | 1.175 | 06:15 | 1466.6 | 14
128230 | 0.9 | 379154.9 | [6 empty] | EXT | 14.3 | 1.003 | 08:30 | 1466.7 | 15
129210 | 19.5 | 382028.4 | [6 empty] | EXT | 17.1 | 1.173 | 11:00 | 1466.7 | 14
49280 | 6.7 | 145321.6 | [6 empty] | EXT | 6.5 | 1.023 | 01:00 | 1467 | 22 | Replaced in Becker Flats
74620 | 10.4 | 219928.7 | [6 empty] | EXT | 12.9 | 1.032 | 08:15 | 1467.9 | 15
75030 | 11.7 | 221133.6 | [6 empty] | EXT | 17 | 1.136 | 09:30 | 1468 | 14
109200 | 17.5 | 322511 | [6 empty] | EXT | 14.8 | 1.163 | 06:45 | 1468.1 | 15
21150 | 28.3 | 61579.8 | [6 empty] | EXT | 13.3 | 1.014 | 06:30 | 1468.4 | 15
109220 | 22.9 | 322577.2 | [6 empty] | EXT | 9.7 | 1.028 | 09:00 | 1468.6 | 17
128600 | 26 | 380305.2 | [6 empty] | EXT | 15.4 | 1.162 | 11:00 | 1468.9 | 15
10940 | 19.5 | 31770.7 | [6 empty] | EXT | 22.3 | 1.168 | 06:45 | 1469.1 | 13
74960 | 8 | 220945.5 | [6 empty] | EXT | 30 | 1.119 | 09:30 | 1469.2 | 13
24200 | 0.7 | 70580.5 | [6 empty] | EXT | 24.8 | 1.149 | 06:15 | 1469.3 | 13
128720 | 1.1 | 380613.4 | [6 empty] | EXT | 15 | 1.04 | 08:00 | 1469.5 | 15
128620 | 1.9 | 380342.2 | [6 empty] | EXT | 22.2 | 1.156 | 11:30 | 1470 | 13
7030 | 20.5 | 20210.1 | [6 empty] | EXT | 12.4 | 1.008 | 06:45 | 1470.1 | 15
129250 | 25.4 | 382154.5 | [6 empty] | EXT | 13 | 1.019 | 11:15 | 1470.1 | 15
19250 | 19.2 | 56384.7 | [6 empty] | EXT | 11.3 | 1.031 | 05:15 | 1470.6 | 16
128970 | 19.8 | 381328.3 | [6 empty] | EXT | 12 | 1.016 | 07:30 | 1470.9 | 16
129240 | 22.9 | 382121.7 | [6 empty] | EXT | 15.9 | 1.162 | 12:15 | 1471.2 | 14
74800 | 14 | 220464.5 | [6 empty] | EXT | 17.8 | 1.172 | 04:30 | 1471.2 | 14
75080 | 14.3 | 221288.1 | [6 empty] | EXT | 12.2 | 1.044 | 09:30 | 1471.3 | 15
19260 | 0.4 | 56397.1 | [6 empty] | EXT | 16.4 | 1.153 | 03:45 | 1471.6 | 14
49300 | 29 | 145405 | [6 empty] | EXT | 12.3 | 1.203 | 03:15 | 1471.7 | 15 | Replaced in Becker Flats
128200 | 8.3 | 379077.2 | [6 empty] | EXT | 16.1 | 1.142 | 08:00 | 1471.8 | 14
129200 | 9.6 | 381987.8 | [6 empty] | EXT | 9.9 | 1.02 | 05:15 | 1471.9 | 17
74580 | 9.8 | 219826.3 | [6 empty] | EXT | 13.1 | 1.004 | 09:15 | 1472 | 15
49260 | 18.3 | 145274.3 | [6 empty] | EXT | 13.1 | 1.027 | 07:15 | 1472 | 15 | Replaced in Becker Flats
129260 | 1.3 | 382161.6 | [6 empty] | EXT | 9.1 | 1.031 | 01:00 | 1472 | 17
104690 | 15 | 309097.8 | [6 empty] | EXT | 7.4 | 1.04 | 05:30 | 1472.1 | 19
128610 | 1.1 | 380310.9 | [6 empty] | EXT | 15.2 | 1.152 | 09:15 | 1472.2 | 14
128960 | 28.4 | 381305.7 | [6 empty] | EXT | 13 | 1 | 09:00 | 1472.4 | 15
126540 | 29.4 | 374264.2 | [6 empty] | EXT | 16.9 | 1.131 | 06:45 | 1472.5 | 14
74840 | 1.6 | 220573.2 | [6 empty] | EXT | 8.5 | 1.025 | 09:00 | 1472.6 | 18
75190 | 26.3 | 221606.4 | [6 empty] | EXT | 21.5 | 1.189 | 09:15 | 1472.7 | 13
74920 | 15.8 | 220832.2 | [6 empty] | EXT | 11.7 | 1.025 | 09:15 | 1473 | 16
129200 | 14.1 | 381992.3 | [6 empty] | EXT | 7.8 | 1.012 | 12:45 | 1473.1 | 19
128380 | 1.8 | 379611.3 | [6 empty] | EXT | 11.5 | 1.04 | 08:15 | 1473.1 | 16
128610 | 29.2 | 380339 | [6 empty] | EXT | 6.7 | 1.018 | 02:15 | 1473.2 | 21
11380 | 13 | 33074.7 | [6 empty] | EXT | 19.5 | 1.149 | 06:15 | 1473.5 | 13
75030 | 4.3 | 221126.2 | [6 empty] | EXT | 9.1 | 1.028 | 09:30 | 1473.6 | 17
108500 | 26.5 | 320451.1 | [6 empty] | EXT | 8.9 | 1.06 | 06:00 | 1473.7 | 17
74920 | 20.4 | 220836.8 | [6 empty] | EXT | 9.8 | 1.009 | 09:30 | 1473.9 | 17
74790 | 22.7 | 220442.5 | [6 empty] | EXT | 13 | 1.132 | 10:00 | 1474 | 15
49290 | 0.3 | 145345.3 | [6 empty] | EXT | 13.3 | 1.064 | 08:15 | 1474.1 | 15 | Replaced in Becker Flats
74800 | 2.7 | 220453.3 | [6 empty] | EXT | 9.2 | 1.022 | 09:45 | 1474.3 | 17
27770 | 23.6 | 81150.7 | [6 empty] | EXT | 10.3 | 1.062 | 05:15 | 1474.5 | 16
19260 | 9.8 | 56406.5 | [6 empty] | EXT | 12.2 | 1.047 | 05:00 | 1474.8 | 15
128890 | 8.1 | 381121 | [6 empty] | EXT | 7.8 | 1.025 | 08:00 | 1474.9 | 19
128960 | 5.9 | 381283.2 | [6 empty] | EXT | 13.2 | 1.026 | 12:30 | 1474.9 | 15
74920 | 0.7 | 220817.2 | [6 empty] | EXT | 30.4 | 1.134 | 09:15 | 1475.1 | 12
74910 | 28.6 | 220814.6 | [6 empty] | EXT | 13.4 | 1.181 | 03:45 | 1475.2 | 15
128710 | 9.4 | 380591.9 | [6 empty] | EXT | 10.4 | 1.026 | 08:00 | 1475.4 | 16
49270 | 20.3 | 145304.9 | [6 empty] | EXT | 9.5 | 1.013 | 05:15 | 1475.5 | 17 | Replaced in Becker Flats
128160 | 9.1 | 378957.3 | [6 empty] | EXT | 44.9 | 1.144 | 08:30 | 1475.5 | 12
129580 | 22.7 | 383111.5 | [6 empty] | EXT | 10 | 1.032 | 09:15 | 1475.8 | 16
128890 | 19.8 | 381132.6 | [6 empty] | EXT | 10.4 | 1.022 | 08:00 | 1476 | 16
74890 | 5.6 | 220729.9 | [6 empty] | EXT | 10.6 | 0.995 | 09:45 | 1476.1 | 16
15110 | 21.4 | 44178.8 | [6 empty] | EXT | 14.9 | 1.115 | 06:15 | 1476.4 | 14
10940 | 16.9 | 31768.2 | [6 empty] | EXT | 14.8 | 1.144 | 06:15 | 1476.4 | 14
11390 | 28.8 | 33119.8 | [6 empty] | EXT | 10.6 | 1.03 | 06:15 | 1476.5 | 16
128860 | 8.8 | 381030.4 | [6 empty] | EXT | 19.6 | 1.139 | 07:30 | 1476.5 | 13
21160 | 25.8 | 61608 | [6 empty] | EXT | 19.8 | 1.095 | 04:30 | 1476.7 | 13
128900 | 25.4 | 381168.7 | [5 empty] | 15 | EXT | 15.7 | 1.321 | 01:00 | 1476.8 | 14
129210 | 18.7 | 382027.7 | [6 empty] | EXT | 8.2 | 1.005 | 10:00 | 1477.5 | 18
21160 | 25.1 | 61607.3 | [6 empty] | EXT | 21.1 | 1.119 | 05:30 | 1477.7 | 13
129110 | 20.9 | 381753.7 | [6 empty] | EXT | 9.6 | 1.019 | 06:15 | 1477.9 | 16
129200 | 26.8 | 382005 | [6 empty] | EXT | 11.7 | 1.035 | 01:30 | 1478 | 15
74190 | 9.5 | 218671.8 | [6 empty] | EXT | 36.3 | 1.128 | 06:30 | 1478.3 | 12
22700 | 18.6 | 66192.3 | [6 empty] | EXT | 17.6 | 1.114 | 07:00 | 1478.4 | 13
74580 | 14.2 | 219830.8 | [6 empty] | EXT | 20.6 | 1.136 | 09:45 | 1478.5 | 13
128220 | 13.2 | 379137.1 | [6 empty] | EXT | 15.1 | 1.168 | 05:30 | 1478.5 | 14
128890 | 18.3 | 381131.1 | [6 empty] | EXT | 10.2 | 1.019 | 07:00 | 1478.7 | 16
19260 | 11.6 | 56408.3 | [6 empty] | EXT | 11.9 | 1.055 | 03:45 | 1478.7 | 15
129270 | 7.7 | 382198.8 | [6 empty] | EXT | 22.6 | 1.095 | 05:30 | 1479 | 13
74620 | 22.9 | 219941.1 | [6 empty] | EXT | 17.6 | 1.121 | 05:45 | 1479 | 13
19250 | 12.1 | 56377.5 | [6 empty] | EXT | 18 | 1.121 | 01:45 | 1479.2 | 13
128710 | 19.2 | 380601.8 | [6 empty] | EXT | 10.7 | 1.014 | 08:15 | 1479.3 | 16
128710 | 5.9 | 380588.4 | [6 empty] | EXT | 20.1 | 1.105 | 08:15 | 1479.4 | 13
128860 | 8.2 | 381029.8 | [6 empty] | EXT | 10.4 | 1.016 | 05:15 | 1479.5 | 16
129200 | 6.2 | 381984.4 | [6 empty] | EXT | 5.6 | 0.993 | 08:00 | 1479.9 | 23
74950 | 27.6 | 220934.2 | [6 empty] | EXT | 9.3 | 1.001 | 04:15 | 1479.9 | 17
128170 | 3 | 378981.3 | [6 empty] | EXT | 23.7 | 1.108 | 03:30 | 1479.9 | 13
128320 | 23.9 | 379449.8 | [6 empty] | EXT | 15 | 1.012 | 07:30 | 1480.1 | 14
74920 | 4.2 | 220820.6 | [6 empty] | EXT | 13.9 | 1.042 | 03:30 | 1480.3 | 14
74780 | 24.3 | 220414.1 | [6 empty] | EXT | 17.9 | 1.199 | 10:30 | 1480.3 | 13
128160 | 5.5 | 378953.7 | [6 empty] | EXT | 15.9 | 1.098 | 09:00 | 1480.6 | 14
109220 | 6 | 322560.3 | [6 empty] | EXT | 7.9 | 1.01 | 06:15 | 1480.7 | 18
74960 | 6.8 | 220944.3 | [6 empty] | EXT | 12.6 | 1.007 | 03:30 | 1480.8 | 15
128980 | 10.5 | 381350.3 | [6 empty] | EXT | 10.3 | 1.011 | 01:15 | 1481.1 | 16
74920 | 16.7 | 220833.1 | [6 empty] | EXT | 15.8 | 1.187 | 10:45 | 1481.1 | 14
129260 | 3.1 | 382163.3 | [6 empty] | EXT | 10.9 | 1.036 | 12:30 | 1481.3 | 15
109220 | 14.7 | 322569 | [6 empty] | EXT | 27.7 | 1.087 | 05:00 | 1481.4 | 12
128950 | 3.8 | 381250 | [6 empty] | EXT | 14.3 | 1.034 | 05:30 | 1481.5 | 14
128880 | 27.8 | 381111.8 | [6 empty] | EXT | 10 | 1.005 | 09:00 | 1481.6 | 16
74920 | 30.5 | 220846.9 | [6 empty] | EXT | 8.9 | 1.01 | 01:00 | 1481.6 | 17
49270 | 11.3 | 145295.9 | [6 empty] | EXT | 7.8 | 1.062 | 08:00 | 1481.9 | 18 | Replaced in Becker Flats
75100 | 24.9 | 221347.8 | [6 empty] | EXT | 16.8 | 1.158 | 04:30 | 1481.9 | 13
129210 | 28 | 382037 | [6 empty] | EXT | 20.3 | 1.081 | 05:00 | 1482.2 | 13
126600 | 22.9 | 374439.8 | [6 empty] | EXT | 15.6 | 1.181 | 03:15 | 1482.2 | 13
75120 | 13.4 | 221397.9 | [6 empty] | EXT | 20.7 | 1.129 | 10:00 | 1482.3 | 13
128910 | 18.8 | 381192.9 | [6 empty] | EXT | 12.4 | 1.021 | 07:45 | 1482.7 | 14
49300 | 19.5 | 145395.4 | [6 empty] | EXT | 12.2 | 0.996 | 11:00 | 1482.8 | 15 | Replaced in Becker Flats
74890 | 10.7 | 220735 | [6 empty] | EXT | 8.7 | 1.009 | 09:30 | 1483 | 17
11370 | 2 | 33032.7 | [6 empty] | EXT | 22.6 | 1.129 | 06:30 | 1483 | 12
19250 | 22.6 | 56388 | [6 empty] | EXT | 17.6 | 1.12 | 04:15 | 1483.1 | 13
6480 | 19.6 | 18652.5 | [6 empty] | EXT | 9.6 | 1.001 | 12:45 | 1483.2 | 16
128610 | 5.5 | 380315.3 | [6 empty] | EXT | 8.6 | 1.005 | 01:00 | 1483.3 | 17
19260 | 13.5 | 56410.2 | [6 empty] | EXT | 15 | 1.014 | 02:45 | 1483.3 | 14
7470 | 26.5 | 21498.8 | [6 empty] | EXT | 16.3 | 1.193 | 05:00 | 1483.3 | 13
128320 | 28.7 | 379454.7 | [6 empty] | EXT | 8.9 | 1.03 | 12:00 | 1483.5 | 17
49270 | 14.5 | 145299.1 | [6 empty] | EXT | 9.1 | 1.038 | 05:15 | 1483.5 | 16 | Replaced in Becker Flats
75150 | 0.9 | 221477.4 | [6 empty] | EXT | 20.8 | 1.106 | 06:00 | 1483.5 | 13
19260 | 20 | 56416.6 | [6 empty] | EXT | 14.3 | 1.007 | 08:15 | 1483.7 | 14
129120 | 16 | 381777.9 | [6 empty] | EXT | 9 | 1.003 | 07:30 | 1483.8 | 16
126630 | 12.1 | 374516.5 | [6 empty] | EXT | 9.2 | 1.012 | 11:15 | 1483.8 | 16
74690 | 27.6 | 220145.1 | [6 empty] | EXT | 14.1 | 0.998 | 02:45 | 1483.9 | 14
129230 | 9.8 | 382079.3 | [6 empty] | EXT | 8.9 | 1.004 | 12:45 | 1483.9 | 17
129120 | 3.8 | 381765.8 | [6 empty] | EXT | 13.2 | 1.008 | 06:00 | 1483.9 | 14
129220 | 18 | 382056.4 | [6 empty] | EXT | 12.4 | 1.023 | 12:30 | 1484 | 14
19250 | 24.6 | 56390.1 | [6 empty] | EXT | 11.7 | 0.998 | 05:15 | 1484.1 | 15
128780 | 7 | 380790.2 | [6 empty] | EXT | 6.4 | 1.008 | 08:00 | 1484.1 | 20
21540 | 23.5 | 62730.8 | [6 empty] | EXT | 12.7 | 1.021 | 04:45 | 1484.1 | 14
1530 | 12.9 | 4299 | [6 empty] | EXT | 7.6 | 1.026 | 11:30 | 1484.4 | 18
19280 | 7.8 | 56464.8 | [6 empty] | EXT | 12.4 | 1.033 | 09:00 | 1484.4 | 14
129190 | 20.4 | 381968.5 | [6 empty] | EXT | 12.4 | 1.012 | 05:45 | 1484.5 | 14
49310 | 5 | 145411.8 | [6 empty] | EXT | 17.7 | 1.168 | 05:30 | 1484.5 | 13
19250 | 27.1 | 56392.5 | [6 empty] | EXT | 21.1 | 1.101 | 04:45 | 1484.6 | 12
74630 | 16.8 | 219965.1 | [6 empty] | EXT | 15.7 | 1.131 | 03:00 | 1484.6 | 13
49280 | 13.3 | 145328.2 | [6 empty] | EXT | 13 | 1.008 | 08:00 | 1485 | 14
10940 | 2.9 | 31754.2 | [6 empty] | EXT | 19.6 | 1.108 | 12:15 | 1485 | 13
128430 | 16.8 | 379777.8 | [6 empty] | EXT | 18.5 | 1.162 | 08:15 | 1485 | 13
128190 | 27.5 | 379065.4 | [6 empty] | EXT | 17.3 | 1.095 | 08:00 | 1485.1 | 13
14440 | 12.9 | 42233.6 | [6 empty] | EXT | 8.3 | 0.993 | 06:30 | 1485.2 | 17
126630 | 0.2 | 374504.6 | [6 empty] | EXT | 8.6 | 1.003 | 09:00 | 1485.2 | 17
128350 | 18.2 | 379536.1 | [6 empty] | EXT | 17.2 | 1.252 | 07:30 | 1485.2 | 13
128860 | 4.9 | 381026.5 | [6 empty] | EXT | 9.3 | 1.019 | 06:00 | 1485.3 | 16
129280 | 25.3 | 382247.4 | [6 empty] | EXT | 9.8 | 1.041 | 12:45 | 1485.3 | 16
104690 | 0.9 | 309083.8 | [6 empty] | EXT | 13.6 | 1.007 | 06:45 | 1485.5 | 14
74920 | 12.4 | 220828.8 | [6 empty] | EXT | 10.6 | 1.025 | 03:00 | 1485.6 | 15
21340 | 12.8 | 62124.4 | [6 empty] | EXT | 29.4 | 1.081 | 07:00 | 1485.6 | 12
128860 | 6.6 | 381028.1 | [6 empty] | EXT | 14.5 | 0.997 | 06:15 | 1485.7 | 13
128850 | 27.3 | 381020 | [6 empty] | EXT | 12.3 | 1.002 | 07:45 | 1485.7 | 14
128170 | 27.4 | 379005.7 | [6 empty] | EXT | 8.1 | 1.007 | 04:45 | 1485.7 | 17
128770 | 23.9 | 380777.1 | [6 empty] | EXT | 13.6 | 1.033 | 07:45 | 1485.7 | 14
75110 | 19.9 | 221373.8 | [6 empty] | EXT | 11.9 | 1.013 | 09:45 | 1485.9 | 14
128850 | 26.8 | 381019.5 | [6 empty] | EXT | 11.8 | 1.035 | 05:15 | 1485.9 | 14
12870 | 25.9 | 37569.1 | [6 empty] | EXT | 12.4 | 0.992 | 07:00 | 1486.2 | 14
129640 | 8.1 | 383278.2 | [6 empty] | EXT | 15.5 | 1.105 | 05:45 | 1486.3 | 13
75080 | 0.5 | 221274.3 | [6 empty] | EXT | 18.8 | 1.188 | 04:45 | 1486.3 | 13
129250 | 26.9 | 382156 | [6 empty] | EXT | 15.3 | 1.135 | 10:30 | 1486.4 | 13
21210 | 18.5 | 61736.1 | [6 empty] | EXT | 10.2 | 1.019 | 08:15 | 1486.5 | 15
21340 | 29 | 62140.6 | [6 empty] | EXT | 17.9 | 1.156 | 07:15 | 1486.5 | 13
74930 | 21.8 | 220868.9 | [6 empty] | EXT | 16.5 | 1.146 | 09:00 | 1486.7 | 13
129630 | 22.4 | 383261.9 | [6 empty] | EXT | 15.7 | 1.18 | 09:45 | 1486.7 | 13
129200 | 22.5 | 382000.7 | [6 empty] | EXT | 8.9 | 0.989 | 05:00 | 1486.8 | 16
129240 | 6.4 | 382105.2 | [6 empty] | EXT | 11 | 1.012 | 12:45 | 1486.8 | 15
129260 | 14.1 | 382174.3 | [6 empty] | EXT | 9 | 1.015 | 12:15 | 1487 | 16
128760 | 16.3 | 380739.7 | [6 empty] | EXT | 16.7 | 1.1 | 07:00 | 1487 | 13
128970 | 17.5 | 381326 | [6 empty] | EXT | 9.3 | 1.028 | 07:45 | 1487.1 | 16
14570 | 1 | 42568 | [6 empty] | EXT | 28.3 | 1.154 | 04:45 | 1487.3 | 12
128800 | 7.2 | 380851.8 | [6 empty] | EXT | 14.4 | 1.013 | 07:45 | 1487.4 | 13
11380 | 17.2 | 33078.8 | [6 empty] | EXT | 24.3 | 1.104 | 06:00 | 1487.6 | 12
12870 | 13.2 | 37556.4 | [6 empty] | EXT | 32.6 | 1.111 | 06:30 | 1487.6 | 11
74910 | 13.5 | 220799.5 | [6 empty] | EXT | 25.8 | 1.166 | 03:45 | 1488 | 12
21160 | 27.4 | 61609.5 | [6 empty] | EXT | 10.6 | 0.988 | 04:00 | 1488.1 | 15
128290 | 6.9 | 379342.7 | [6 empty] | EXT | 14.8 | 1.004 | 04:30 | 1488.2 | 13
74690 | 18.6 | 220136.1 | [6 empty] | EXT | 7.6 | 1 | 02:15 | 1488.4 | 18
128720 | 18.4 | 380630.7 | [6 empty] | EXT | 10.8 | 1.055 | 02:45 | 1488.4 | 15
128960 | 25.3 | 381302.6 | [6 empty] | EXT | 12.1 | 1.005 | 11:15 | 1488.7 | 14
128290 | 24.4 | 379360.1 | [6 empty] | EXT | 13.8 | 1.007 | 08:45 | 1488.7 | 13
15100 | 29.2 | 44156.5 | [6 empty] | EXT | 12 | 0.989 | 06:00 | 1488.8 | 14
128900 | 19.3 | 381162.6 | [6 empty] | EXT | 12 | 1.023 | 12:15 | 1489 | 14
128600 | 24 | 380303.3 | [6 empty] | EXT | 16.4 | 1.092 | 09:30 | 1489.3 | 13
74790 | 0.1 | 220419.8 | [6 empty] | EXT | 15.7 | 1.115 | 06:30 | 1489.3 | 13
129280 | 0.2 | 382222.3 | [6 empty] | EXT | 7.4 | 1 | 01:15 | 1489.5 | 18
21970 | 30.4 | 64017.5 | [6 empty] | EXT | 7.5 | 1.001 | 10:45 | 1489.5 | 18
21160 | 29.3 | 61611.5 | [6 empty] | EXT | 12.3 | 1 | 05:45 | 1489.6 | 14
74970 | 22.3 | 220991 | [6 empty] | EXT | 10.3 | 1.002 | 10:45 | 1489.7 | 15
129250 | 29.7 | 382158.9 | [6 empty] | EXT | 13.5 | 1.006 | 10:45 | 1489.7 | 13
128810 | 3.9 | 380879.2 | [6 empty] | EXT | 11.8 | 1.011 | 06:00 | 1489.8 | 14
24570 | 1.8 | 71698.1 | [6 empty] | EXT | 13.8 | 1.001 | 05:45 | 1490 | 13
128290 | 0.1 | 379335.8 | [6 empty] | EXT | 14.6 | 0.994 | 10:30 | 1490.1 | 13
129200 | 3.3 | 381981.5 | [6 empty] | EXT | 15.6 | 1.114 | 08:00 | 1490.1 | 13
128840 | 27 | 380989.8 | [6 empty] | EXT | 11.8 | 0.999 | 08:00 | 1490.2 | 14
74690 | 21.1 | 220138.6 | [6 empty] | EXT | 8.1 | 0.986 | 02:00 | 1490.3 | 17
126090 | 19.2 | 372919.3 | [6 empty] | EXT | 7.9 | 1.01 | 07:45 | 1490.3 | 17
75120 | 16.4 | 221400.9 | [6 empty] | EXT | 30.1 | 1.11 | 10:00 | 1490.6 | 11
49280 | 28.5 | 145343.3 | [6 empty] | EXT | 7.6 | 1.023 | 08:15 | 1490.7 | 17 | Replaced in Becker Flats
129270 | 1 | 382192.1 | [6 empty] | EXT | 13.1 | 1.001 | 01:00 | 1490.8 | 14
128960 | 28.4 | 381305.7 | [6 empty] | EXT | 7.8 | 1.023 | 12:30 | 1490.8 | 17
75110 | 21.7 | 221375.5 | [6 empty] | EXT | 13.5 | 0.996 | 03:00 | 1490.9 | 13
75030 | 2.7 | 221124.6 | [6 empty] | EXT | 18.9 | 1.1 | 04:00 | 1490.9 | 12
74890 | 5 | 220729.2 | [6 empty] | EXT | 14.2 | 1.003 | 03:15 | 1491 | 13
75110 | 8.7 | 221362.5 | [6 empty] | EXT | 19.6 | 1.116 | 08:45 | 1491 | 12
128890 | 29.2 | 381142.1 | [6 empty] | EXT | 13 | 1.008 | 07:45 | 1491.2 | 14
109230 | 21.7 | 322606.8 | [6 empty] | EXT | 8.3 | 0.996 | 03:00 | 1491.3 | 16
75100 | 26.6 | 221349.5 | [6 empty] | EXT | 15.9 | 1.112 | 09:00 | 1491.5 | 13
128800 | 30.1 | 380874.7 | [6 empty] | EXT | 8.7 | 1.004 | 03:45 | 1491.6 | 16
128320 | 5.5 | 379431.4 | [6 empty] | EXT | 11.2 | 1.038 | 08:00 | 1491.6 | 14
75020 | 15.7 | 221120 | [6 empty] | EXT | 10.2 | 1.001 | 10:15 | 1491.7 | 15
128460 | 21.6 | 379875.2 | [6 empty] | EXT | 9.1 | 0.989 | 12:30 | 1491.8 | 16
49270 | 11.2 | 145295.8 | [6 empty] | EXT | 16.1 | 1.128 | 05:15 | 1491.8 | 13 | Replaced in Becker Flats
128840 | 3.6 | 380966.5 | [6 empty] | EXT | 8.9 | 1.004 | 07:45 | 1491.9 | 16
128350 | 0.1 | 379518 | [6 empty] | EXT | 11.1 | 1.017 | 08:15 | 1491.9 | 14
128200 | 7.3 | 379076.2 | [6 empty] | EXT | 16.6 | 1.105 | 05:15 | 1491.9 | 13
49280 | 0.6 | 145315.5 | [6 empty] | EXT | 6.5 | 1.051 | 05:00 | 1492.1 | 19 | Replaced in Becker Flats
49270 | 24.2 | 145308.8 | [6 empty] | EXT | 14.3 | 1.009 | 05:00 | 1492.2 | 13 | Replaced in Becker Flats
129210 | 27 | 382036 | [6 empty] | EXT | 11.4 | 1.009 | 12:30 | 1492.2 | 14
108510 | 19 | 320473 | [6 empty] | EXT | 6.9 | 1.009 | 06:45 | 1492.3 | 18
128900 | 4.7 | 381148 | [6 empty] | EXT | 8.8 | 1.013 | 05:45 | 1492.4 | 16
128610 | 21 | 380330.8 | [6 empty] | EXT | 15 | 1.15 | 11:00 | 1492.4 | 13
128820 | 23.1 | 380928.8 | [6 empty] | EXT | 4.9 | 0.993 | 05:00 | 1492.6 | 23
49270 | 16.8 | 145301.4 | [6 empty] | EXT | 10.3 | 1.01 | 07:30 | 1492.6 | 15
128300 | 4.9 | 379371.4 | [6 empty] | EXT | 20.6 | 1.105 | 09:15 | 1492.7 | 12
128900 | 4.8 | 381148.1 | [6 empty] | EXT | 12.4 | 1.03 | 07:30 | 1492.8 | 14
129240 | 4.2 | 382103 | [6 empty] | EXT | 11.4 | 1.009 | 01:00 | 1492.9 | 14
74700 | 13.6 | 220160.6 | [6 empty] | EXT | 21.6 | 1.127 | 02:30 | 1493 | 12
3010 | 26.2 | 8587.1 | [6 empty] | EXT | 17.2 | 1.106 | 06:30 | 1493.1 | 12
6210 | 25.7 | 17886.6 | [6 empty] | EXT | 13 | 1.001 | 08:30 | 1493.2 | 13
128610 | 22.9 | 380332.7 | [6 empty] | EXT | 9.1 | 1.015 | 11:00 | 1493.2 | 15
128980 | 9 | 381348.8 | [6 empty] | EXT | 6.5 | 1.003 | 01:15 | 1493.3 | 19
128890 | 4.4 | 381117.3 | [6 empty] | EXT | 7.9 | 1.015 | 06:15 | 1493.3 | 17
128590 | 24.9 | 380273.8 | [6 empty] | EXT | 15.5 | 1.14 | 08:00 | 1493.4 | 13
75020 | 14.1 | 221118.4 | [6 empty] | EXT | 10.6 | 0.994 | 09:45 | 1493.5 | 14
9140 | 14.6 | 26466.6 | [6 empty] | EXT | 11.8 | 0.997 | 06:45 | 1493.7 | 14
128600 | 4.5 | 380283.8 | [6 empty] | EXT | 9.2 | 1.052 | 11:15 | 1493.7 | 15
75110 | 15.1 | 221368.9 | [6 empty] | EXT | 17.8 | 1.094 | 03:45 | 1493.7 | 12
129200 | 15.3 | 381993.5 | [6 empty] | EXT | 15.7 | 1.11 | 08:15 | 1493.7 | 13
7110 | 12.4 | 20441.4 | [6 empty] | EXT | 6.9 | 1.026 | 07:15 | 1493.8 | 18
14560 | 2.2 | 42538.4 | [6 empty] | EXT | 16.7 | 1.132 | 05:30 | 1493.8 | 12
128290 | 16.7 | 379352.5 | [6 empty] | EXT | 10.1 | 1.003 | 01:15 | 1494 | 15
75200 | 9.4 | 221620.1 | [6 empty] | EXT | 6.9 | 1.004 | 10:00 | 1494 | 18
68330 | 24.2 | 201306.9 | [6 empty] | EXT | 17.3 | 1.118 | 07:30 | 1494 | 12
128880 | 25.1 | 381109.2 | [6 empty] | EXT | 10.1 | 0.995 | 08:15 | 1494.1 | 15
6260 | 18.6 | 18032.4 | [6 empty] | EXT | 10.3 | 1.005 | 05:45 | 1494.1 | 15
74920 | 13.8 | 220830.3 | [6 empty] | EXT | 10.4 | 0.991 | 02:30 | 1494.3 | 14
128820 | 26.9 | 380932.6 | [6 empty] | EXT | 13.5 | 0.991 | 05:30 | 1494.3 | 13
74800 | 1.8 | 220452.4 | [6 empty] | EXT | 12.8 | 1.016 | 10:00 | 1494.3 | 13
24190 | 29.6 | 70579.1 | [6 empty] | EXT | 15.8 | 1.076 | 06:30 | 1494.3 | 13
128040 | 23.2 | 378609.1 | [6 empty] | EXT | 17 | 1.11 | 08:15 | 1494.3 | 12
128210 | 20.7 | 379119.7 | [6 empty] | EXT | 18.7 | 1.141 | 07:45 | 1494.3 | 12
128910 | 10.5 | 381184.7 | [6 empty] | EXT | 11.3 | 1.011 | 06:30 | 1494.4 | 14
75190 | 15.2 | 221595.3 | [6 empty] | EXT | 18.7 | 1.108 | 07:45 | 1494.4 | 12
129210 | 24.9 | 382033.8 | [6 empty] | EXT | 8.5 | 1.016 | 12:30 | 1494.6 | 16
128360 | 21.2 | 379570 | [6 empty] | EXT | 19.3 | 1.066 | 11:15 | 1494.8 | 12
128730 | 13.7 | 380656.7 | [6 empty] | EXT | 11.3 | 1.007 | 06:45 | 1495 | 14
19470 | 18.9 | 57049.2 | [6 empty] | EXT | 19.6 | 1.11 | 07:15 | 1495 | 12
129260 | 13.3 | 382173.5 | [6 empty] | EXT | 7.4 | 0.993 | 11:45 | 1495.2 | 17
75040 | 11.1 | 221163.4 | [6 empty] | EXT | 8.8 | 0.997 | 09:30 | 1495.2 | 16
19250 | 20.6 | 56386.1 | [6 empty] | EXT | 23.9 | 1.072 | 08:30 | 1495.2 | 11
101560 | 21.8 | 299877.5 | [6 empty] | EXT | 20.4 | 1.155 | 05:30 | 1495.2 | 12
21210 | 8.7 | 61726.3 | [6 empty] | EXT | 23.3 | 1.088 | 06:45 | 1495.3 | 11
128600 | 4.4 | 380283.6 | [6 empty] | EXT | 12.9 | 0.997 | 08:15 | 1495.5 | 13
128790 | 23.7 | 380837.4 | [6 empty] | EXT | 13.9 | 1.003 | 08:15 | 1495.5 | 13
109230 | 23 | 322608.1 | [6 empty] | EXT | 6.9 | 1.054 | 03:00 | 1495.9 | 18
75110 | 11.2 | 221365 | [6 empty] | EXT | 22.3 | 1.085 | 09:30 | 1495.9 | 12
101540 | 5.7 | 299816.8 | [6 empty] | EXT | 6.5 | 0.999 | 04:00 | 1496 | 19
128980 | 7.1 | 381346.9 | [6 empty] | EXT | 7.6 | 1.026 | 12:45 | 1496 | 17
74920 | 2.4 | 220818.8 | [6 empty] | EXT | 16.7 | 1.089 | 03:15 | 1496.1 | 12
128870 | 9.1 | 381062 | [6 empty] | EXT | 15.6 | 1.087 | 07:00 | 1496.2 | 12
128980 | 21.4 | 381361.2 | [6 empty] | EXT | 12.4 | 0.999 | 01:30 | 1496.3 | 13
129110 | 25.3 | 381758.2 | [6 empty] | EXT | 10.9 | 1.021 | 05:45 | 1496.3 | 14
21440 | 8.2 | 62420.6 | [6 empty] | EXT | 16.3 | 1.1 | 06:30 | 1496.4 | 12
15500 | 14.6 | 45276.7 | [6 empty] | EXT | 27.2 | 1.116 | 05:15 | 1496.5 | 11
128780 | 10.3 | 380793.5 | [6 empty] | EXT | 10.4 | 1.014 | 07:30 | 1496.6 | 14
75200 | 0.3 | 221611.1 | [6 empty] | EXT | 18.6 | 1.078 | 10:00 | 1496.6 | 12
49290 | 12.9 | 145357.9 | [6 empty] | EXT | 8.6 | 1.003 | 08:45 | 1496.7 | 16 | Replaced in Becker Flats
128890 | 13.5 | 381126.4 | [6 empty] | EXT | 14.4 | 1.014 | 08:00 | 1496.7 | 13
75030 | 5.3 | 221127.2 | [6 empty] | EXT | 15.7 | 1.104 | 04:30 | 1496.7 | 12
104880 | 5.5 | 309646.4 | [6 empty] | EXT | 17.8 | 1.081 | 06:00 | 1496.9 | 12
74620 | 18.9 | 219937.2 | [6 empty] | EXT | 14.7 | 0.997 | 02:45 | 1497 | 13
74800 | 2.7 | 220453.3 | [6 empty] | EXT | 12.3 | 1.002 | 03:30 | 1497 | 13
129210 | 5.8 | 382014.8 | [6 empty] | EXT | 9.3 | 1.003 | 01:00 | 1497 | 15
128300 | 7.6 | 379374.2 | [6 empty] | EXT | 12.9 | 1.005 | 09:45 | 1497.1 | 13
49310 | 1.5 | 145408.3 | [6 empty] | EXT | 9.9 | 0.99 | 04:00 | 1497.2 | 14
128320 | 26.7 | 379452.6 | [6 empty] | EXT | 6.2 | 1.009 | 12:00 | 1497.2 | 19
126540 | 17.5 | 374252.3 | [6 empty] | EXT | 13 | 1.018 | 06:30 | 1497.3 | 13
128380 | 19.9 | 379629.5 | [6 empty] | EXT | 11.8 | 0.99 | 08:15 | 1497.4 | 13
22740 | 5.9 | 66299.2 | [6 empty] | EXT | 11.9 | 1.009 | 07:15 | 1497.4 | 13
126630 | 12.2 | 374516.6 | [6 empty] | EXT | 19.9 | 1.087 | 02:45 | 1497.4 | 12
128610 | 17.6 | 380327.4 | [6 empty] | EXT | 13.7 | 0.995 | 11:30 | 1497.6 | 13
126630 | 22.3 | 374526.7 | [6 empty] | EXT | 20.1 | 1.097 | 12:00 | 1497.6 | 12
128860 | 13.3 | 381034.9 | [6 empty] | EXT | 13.7 | 0.999 | 07:45 | 1497.7 | 13
49280 | 6.3 | 145321.2 | [6 empty] | EXT | 5.7 | 1.019 | 05:00 | 1497.7 | 20 | Replaced in Becker Flats
10940 | 10 | 31761.2 | [6 empty] | EXT | 13.7 | 0.989 | 05:30 | 1497.8 | 13
49280 | 10.9 | 145325.8 | [6 empty] | EXT | 9.8 | 1.013 | 07:30 | 1497.8 | 14 | Replaced in Becker Flats
75040 | 13.3 | 221165.6 | [6 empty] | EXT | 19.5 | 1.062 | 09:15 | 1497.8 | 12
19240 | 17.9 | 56353.9 | [6 empty] | EXT | 12 | 1.022 | 06:45 | 1498 | 13
49270 | 12.5 | 145297.1 | [6 empty] | EXT | 9.1 | 1.023 | 08:15 | 1498 | 15 | Replaced in Becker Flats
128320 | 27.4 | 379453.4 | [6 empty] | EXT | 7.1 | 1 | 12:00 | 1498.2 | 17
21160 | 16.7 | 61598.9 | [6 empty] | EXT | 9.1 | 0.993 | 08:00 | 1498.3 | 15
10940 | 23.6 | 31774.8 | [6 empty] | EXT | 9.6 | 1 | 05:30 | 1498.3 | 15
49290 | 11.4 | 145356.4 | [6 empty] | EXT | 19 | 1.142 | 03:15 | 1498.3 | 12 | Replaced in Becker Flats
21340 | 11.9 | 62123.6 | [6 empty] | EXT | 9.4 | 0.997 | 06:45 | 1498.4 | 15
49260 | 12.1 | 145268.1 | [6 empty] | EXT | 15.9 | 1.097 | 08:15 | 1498.4 | 12 | Replaced in Becker Flats
49300 | 20.8 | 145396.7 | [6 empty] | EXT | 10.5 | 0.985 | 10:15 | 1498.5 | 14 | Replaced in Becker Flats
49300 | 28.5 | 145404.5 | [6 empty] | EXT | 10.8 | 1.008 | 09:15 | 1498.5 | 14 | Replaced in Becker Flats
128610 | 24.2 | 380334.1 | [6 empty] | EXT | 12.8 | 0.994 | 05:00 | 1498.6 | 13
128160 | 13.6 | 378961.7 | [6 empty] | EXT | 13.3 | 1.004 | 09:30 | 1498.7 | 13
128380 | 10.5 | 379620.1 | [6 empty] | EXT | 13.9 | 1.009 | 08:15 | 1498.7 | 13
11250 | 24.4 | 32696.5 | [6 empty] | EXT | 20.2 | 1.104 | 01:30 | 1498.8 | 12
75110 | 11.2 | 221365 | [6 empty] | EXT | 28.9 | 1.075 | 03:30 | 1498.9 | 11
74790 | 19.9 | 220439.7 | [6 empty] | EXT | 10.7 | 1.018 | 08:45 | 1499 | 14
21600 | 24.5 | 62913.8 | [6 empty] | EXT | 14.3 | 0.988 | 07:30 | 1499.1 | 12
128730 | 15.4 | 380658.4 | [6 empty] | EXT | 13.3 | 1.003 | 06:15 | 1499.2 | 13
11370 | 12.5 | 33043.2 | [6 empty] | EXT | 5.7 | 0.984 | 06:45 | 1499.3 | 20
128980 | 23.6 | 381363.3 | [6 empty] | EXT | 7.7 | 0.99 | 07:30 | 1499.3 | 16
21340 | 19.5 | 62131.2 | [6 empty] | EXT | 17.8 | 1.075 | 07:15 | 1499.3 | 12
129110 | 26.6 | 381759.5 | [6 empty] | EXT | 10.1 | 1.007 | 07:30 | 1499.4 | 14
75110 | 16.5 | 221370.3 | [6 empty] | EXT | 11.3 | 1.008 | 10:00 | 1499.4 | 14
109240 | 29.8 | 322646 | [6 empty] | EXT | 13.3 | 0.996 | 09:00 | 1499.5 | 13
21600 | 20.4 | 62909.7 | [6 empty] | EXT | 28 | 1.045 | 07:30 | 1499.5 | 11
74970 | 6.2 | 220974.9 | [6 empty] | EXT | 9.2 | 1.013 | 09:00 | 1499.6 | 15
109200 | 18.9 | 322512.4 | [6 empty] | EXT | 12 | 0.993 | 07:00 | 1499.8 | 13
128160 | 29.6 | 378977.7 | [6 empty] | EXT | 8 | 1.013 | 02:30 | 1499.9 | 16
75040 | 8.4 | 221160.8 | [6 empty] | EXT | 13.5 | 0.998 | 10:00 | 1500.1 | 13
128220 | 7.4 | 379131.3 | [6 empty] | EXT | 11.1 | 1.002 | 08:00 | 1500.1 | 14
101560 | 24.2 | 299879.9 | [6 empty] | EXT | 7.8 | 0.983 | 05:45 | 1500.3 | 16
129220 | 1.9 | 382040.3 | [6 empty] | EXT | 11.3 | 0.996 | 05:00 | 1500.3 | 13
128910 | 25.1 | 381199.3 | [6 empty] | EXT | 10.2 | 0.999 | 07:45 | 1500.3 | 14
75020 | 14.1 | 221118.4 | [6 empty] | EXT | 22.5 | 1.074 | 03:30 | 1500.3 | 11
74610 | 25.6 | 219913.3 | [6 empty] | EXT | 6.2 | 0.982 | 02:30 | 1500.4 | 19
104720 | 19 | 309193.3 | [6 empty] | EXT | 6.9 | 0.998 | 12:00 | 1500.5 | 17
129120 | 1.8 | 381763.8 | [6 empty] | EXT | 9.5 | 1.014 | 06:00 | 1500.5 | 14
128720 | 1.3 | 380613.6 | [6 empty] | EXT | 10.9 | 1.027 | 05:30 | 1500.5 | 14
128380 | 13.8 | 379623.4 | [6 empty] | EXT | 10 | 1.015 | 08:30 | 1500.7 | 14
21270 | 2.5 | 61902.6 | [6 empty] | EXT | 10.5 | 0.994 | 07:15 | 1500.8 | 14
81200 | 14.2 | 239491.9 | [6 empty] | EXT | 14.3 | 1 | 07:00 | 1500.8 | 12
128170 | 27.9 | 379006.2 | [6 empty] | EXT | 6.5 | 1.006 | 11:15 | 1500.8 | 18
21210 | 22.6 | 61740.1 | [6 empty] | EXT | 19.7 | 1.093 | 10:00 | 1500.8 | 11
23250 | 12.4 | 67795.8 | [6 empty] | EXT | 10.1 | 1.032 | 08:15 | 1500.9 | 14
75200 | 1.2 | 221611.9 | [6 empty] | EXT | 20.7 | 1.089 | 04:45 | 1500.9 | 11
74610 | 25.7 | 219913.4 | [6 empty] | EXT | 4.5 | 0.981 | 01:15 | 1501 | 24
74890 | 4 | 220728.2 | [6 empty] | EXT | 15.2 | 1.094 | 10:15 | 1501 | 12
128860 | 14.4 | 381036 | [6 empty] | EXT | 12.9 | 0.988 | 12:15 | 1501.1 | 13
127980 | 17.6 | 378451.4 | [6 empty] | EXT | 13.2 | 0.996 | 07:45 | 1501.1 | 13
129250 | 20 | 382149.1 | [6 empty] | EXT | 8.5 | 0.996 | 12:45 | 1501.2 | 15
128790 | 28.4 | 380842.1 | [6 empty] | EXT | 8 | 1.014 | 07:30 | 1501.3 | 16
128620 | 4.8 | 380345.1 | [6 empty] | EXT | 10.6 | 0.987 | 12:45 | 1501.4 | 14
19260 | 5.3 | 56402 | [6 empty] | EXT | 9.4 | 1.007 | 09:45 | 1501.4 | 14
74760 | 12.7 | 220342.7 | [6 empty] | EXT | 11.6 | 0.996 | 02:45 | 1501.6 | 13
75160 | 23.7 | 221512.7 | [6 empty] | EXT | 25.1 | 1.11 | 10:00 | 1501.6 | 11
126490 | 27.8 | 374117.9 | [6 empty] | EXT | 11.7 | 0.998 | 08:45 | 1501.7 | 13
75160 | 7.7 | 221496.7 | [6 empty] | EXT | 10.9 | 1.005 | 09:15 | 1501.7 | 14
49270 | 23.4 | 145308 | [6 empty] | EXT | 6.7 | 1.002 | 06:30 | 1501.8 | 18 | Replaced in Becker Flats
75110 | 23.2 | 221377 | [6 empty] | EXT | 12.1 | 1.007 | 09:15 | 1501.8 | 13
128910 | 23 | 381197.2 | [6 empty] | EXT | 6.9 | 0.993 | 06:15 | 1501.9 | 17
74790 | 22.6 | 220442.4 | [6 empty] | EXT | 17 | 1.114 | 04:15 | 1501.9 | 12
128740 | 6.8 | 380679.5 | [6 empty] | EXT | 13 | 1.002 | 09:30 | 1502 | 13
128890 | 9.3 | 381122.2 | [6 empty] | EXT | 7.8 | 1.003 | 08:00 | 1502 | 16
128860 | 10.8 | 381032.4 | [6 empty] | EXT | 11.3 | 0.993 | 07:45 | 1502.1 | 13
74890 | 6.6 | 220730.8 | [6 empty] | EXT | 9.9 | 0.997 | 02:45 | 1502.3 | 14
128610 | 6 | 380315.8 | [6 empty] | EXT | 14.1 | 0.994 | 07:15 | 1502.4 | 12
129220 | 20.5 | 382058.9 | [6 empty] | EXT | 8 | 0.982 | 12:00 | 1502.5 | 16
23250 | 3.6 | 67787 | [6 empty] | EXT | 14.7 | 0.995 | 07:00 | 1502.5 | 12
74920 | 7.4 | 220823.8 | [6 empty] | EXT | 13.2 | 1 | 11:00 | 1502.5 | 13
74690 | 14.6 | 220132.2 | [6 empty] | EXT | 14.3 | 0.99 | 03:15 | 1502.7 | 12
128790 | 20.8 | 380834.5 | [6 empty] | EXT | 12.8 | 0.995 | 08:45 | 1502.7 | 13
75510 | 25.9 | 222583.5 | [6 empty] | EXT | 12.3 | 0.983 | 05:00 | 1502.8 | 13
126460 | 28.8 | 374029.7 | [6 empty] | EXT | 13.9 | 0.998 | 04:00 | 1502.8 | 12
1310 | 29.2 | 3692.6 | [6 empty] | EXT | 6.5 | 0.992 | 06:15 | 1502.9 | 18
49290 | 2.5 | 145347.5 | [6 empty] | EXT | 11.5 | 0.987 | 05:15 | 1503.1 | 13 | Replaced in Becker Flats
74890 | 3.5 | 220727.7 | [6 empty] | EXT | 13.8 | 0.996 | 03:00 | 1503.2 | 12
3670 | 28.3 | 10493.4 | [6 empty] | EXT | 11.1 | 1.022 | 11:00 | 1503.3 | 13
110660 | 16.9 | 326911.9 | [6 empty] | EXT | 19.4 | 1.089 | 06:45 | 1503.3 | 11
74880 | 26.2 | 220719.4 | [6 empty] | EXT | 12.8 | 0.985 | 09:30 | 1503.5 | 13
17080 | 0.5 | 49899.6 | [6 empty] | EXT | 9.5 | 0.995 | 07:45 | 1503.5 | 14
22700 | 7.5 | 66181.1 | [6 empty] | EXT | 17.6 | 1.075 | 07:00 | 1503.8 | 11
21600 | 23 | 62912.3 | [6 empty] | EXT | 14.4 | 0.991 | 07:45 | 1504 | 12
75090 | 26.7 | 221318.6 | [6 empty] | EXT | 12.6 | 0.992 | 07:00 | 1504 | 13
14560 | 22.7 | 42558.9 | [6 empty] | EXT | 14.2 | 1.007 | 04:45 | 1504 | 12
21490 | 23.3 | 62582 | [6 empty] | EXT | 22 | 1.069 | 07:00 | 1504.1 | 11
128710 | 8.1 | 380590.6 | [6 empty] | EXT | 9.8 | 1.001 | 07:30 | 1504.2 | 14
75200 | 6.7 | 221617.4 | [6 empty] | EXT | 17.5 | 1.071 | 09:30 | 1504.2 | 11
129290 | 8.8 | 382258.8 | [6 empty] | EXT | 11.6 | 1.008 | 01:30 | 1504.3 | 13
15270 | 27.3 | 44634.2 | [6 empty] | EXT | 4.8 | 1.027 | 06:15 | 1504.3 | 22
30980 | 16.3 | 90732.1 | [6 empty] | EXT | 16.4 | 1.084 | 06:45 | 1504.3 | 12
128350 | 5.4 | 379523.3 | [6 empty] | EXT | 7 | 0.98 | 02:30 | 1504.4 | 17
11380 | 0.4 | 33062.1 | [6 empty] | EXT | 13.3 | 1.043 | 05:45 | 1504.4 | 12
128860 | 9.4 | 381031 | [6 empty] | EXT | 10.4 | 0.993 | 04:15 | 1504.5 | 14
128280 | 27 | 379332.3 | [6 empty] | EXT | 9.8 | 0.996 | 09:30 | 1504.7 | 14
128760 | 11.5 | 380734.9 | [6 empty] | EXT | 11.9 | 0.993 | 06:45 | 1504.8 | 13
75160 | 21.5 | 221510.5 | [6 empty] | EXT | 19.6 | 1.064 | 10:15 | 1504.8 | 11
128440 | 12.8 | 379805.1 | [6 empty] | EXT | 9.4 | 0.989 | 05:15 | 1504.9 | 14
128760 | 9.7 | 380733.1 | [6 empty] | EXT | 9.7 | 1 | 05:45 | 1504.9 | 14
21470 | 3.3 | 62506.4 | [6 empty] | EXT | 11.1 | 0.996 | 06:45 | 1505.1 | 13
68350 | 25.4 | 201368.3 | [6 empty] | EXT | 17.8 | 1.077 | 01:45 | 1505.1 | 11
129290 | 15.6 | 382265.5 | [6 empty] | EXT | 7.6 | 0.984 | 10:15 | 1505.2 | 16
129260 | 17.8 | 382178 | [6 empty] | EXT | 10.4 | 1.002 | 12:45 | 1505.2 | 13
128840 | 17 | 380979.8 | [6 empty] | EXT | 7.5 | 1.011 | 08:00 | 1505.2 | 16
15500 | 11.4 | 45273.5 | [6 empty] | EXT | 16.3 | 1.095 | 07:00 | 1505.2 | 12
21450 | 18 | 62460.2 | [6 empty] | EXT | 13.8 | 0.992 | 06:00 | 1505.3 | 12
104870 | 8.1 | 309618.8 | [6 empty] | EXT | 5.2 | 0.994 | 11:30 | 1505.3 | 21
75110 | 13.6 | 221367.4 | [6 empty] | EXT | 21.7 | 1.045 | 09:00 | 1505.3 | 11
15090 | 22.5 | 44119.8 | [6 empty] | EXT | 12.7 | 0.989 | 06:45 | 1505.4 | 12
14570 | 4.3 | 42571.3 | [6 empty] | EXT | 11.5 | 0.992 | 06:45 | 1505.4 | 13
11390 | 27.5 | 33118.6 | [6 empty] | EXT | 12.5 | 1.006 | 05:45 | 1505.4 | 13
128200 | 20 | 379088.8 | [6 empty] | EXT | 7.2 | 0.992 | 11:30 | 1505.5 | 16
128890 | 13.3 | 381126.2 | [6 empty] | EXT | 9 | 1.024 | 06:45 | 1505.5 | 14
27770 | 21.5 | 81148.6 | [6 empty] | EXT | 15.9 | 1.116 | 05:30 | 1505.5 | 12
74610 | 28.5 | 219916.2 | [6 empty] | EXT | 9.5 | 0.997 | 02:30 | 1505.6 | 14
11370 | 0.3 | 33031 | [6 empty] | EXT | 14.3 | 1.004 | 06:30 | 1505.6 | 12
128970 | 20.7 | 381329.2 | [6 empty] | EXT | 7.1 | 1.002 | 12:15 | 1505.9 | 16
75150 | 3.3 | 221479.8 | [6 empty] | EXT | 13.9 | 0.988 | 07:30 | 1506 | 12
14430 | 2.4 | 42193.1 | [6 empty] | EXT | 13.2 | 0.986 | 07:30 | 1506.1 | 12
128690 | 27.7 | 380550.7 | [6 empty] | EXT | 9.6 | 0.999 | 08:15 | 1506.1 | 14
128160 | 2.1 | 378950.2 | [6 empty] | EXT | 17.3 | 1.064 | 03:45 | 1506.1 | 11
74890 | 0.4 | 220724.7 | [6 empty] | EXT | 12.8 | 0.985 | 09:45 | 1506.2 | 12
74620 | 27.1 | 219945.4 | [6 empty] | EXT | 11.5 | 1.001 | 06:00 | 1506.2 | 13
49280 | 11.7 | 145326.6 | [6 empty] | EXT | 10.2 | 1.014 | 07:45 | 1506.2 | 13 | Replaced in Becker Flats
21340 | 21.2 | 62132.8 | [6 empty] | EXT | 16.5 | 1.072 | 07:15 | 1506.2 | 11
4610 | 9.2 | 13243.8 | [6 empty] | EXT | 12.7 | 0.993 | 06:15 | 1506.3 | 12
126290 | 27.3 | 373518.4 | [6 empty] | EXT | 11.7 | 0.998 | 12:30 | 1506.3 | 13
75590 | 19.1 | 222821.2 | [6 empty] | EXT | 17.6 | 1.083 | 07:00 | 1506.3 | 11
109240 | 25.6 | 322641.9 | [6 empty] | EXT | 11.3 | 0.994 | 12:15 | 1506.4 | 13
74620 | 14.1 | 219932.4 | [6 empty] | EXT | 26.1 | 1.047 | 07:15 | 1506.4 | 10
128430 | 19.8 | 379780.8 | [6 empty] | EXT | 9.2 | 1.008 | 02:00 | 1506.5 | 14
129280 | 6.1 | 382228.3 | [6 empty] | EXT | 8 | 1.029 | 01:15 | 1506.5 | 15
75200 | 12.3 | 221623 | [6 empty] | EXT | 11.7 | 1.012 | 11:00 | 1506.6 | 13
49300 | 13.5 | 145389.4 | [6 empty] | EXT | 18.2 | 1.059 | 09:45 | 1506.6 | 11 | Replaced in Becker Flats
128810 | 9 | 380884.3 | [6 empty] | EXT | 10.3 | 0.983 | 04:00 | 1506.7 | 13
49290 | 5.1 | 145350.1 | [6 empty] | EXT | 9.6 | 0.986 | 09:15 | 1506.7 | 14
75740 | 1.9 | 223261 | [6 empty] | EXT | 10.7 | 0.989 | 06:45 | 1506.7 | 13
128860 | 17.3 | 381038.9 | [6 empty] | EXT | 10.3 | 0.994 | 12:30 | 1506.7 | 13
129280 | 8.2 | 382230.3 | [6 empty] | EXT | 7.6 | 0.997 | 02:15 | 1506.7 | 16
129230 | 15.7 | 382085.2 | [6 empty] | EXT | 7.3 | 0.995 | 12:45 | 1506.9 | 16
75190 | 19 | 221599.1 | [6 empty] | EXT | 11 | 0.997 | 08:45 | 1506.9 | 13
75080 | 11.6 | 221285.4 | [6 empty] | EXT | 13.1 | 0.987 | 09:30 | 1507 | 12
21350 | 11.2 | 62153.3 | [6 empty] | EXT | 12.8 | 0.984 | 10:45 | 1507.1 | 12
128970 | 26.4 | 381334.9 | [6 empty] | EXT | 9.5 | 0.99 | 02:00 | 1507.2 | 14
23180 | 26.4 | 67601.3 | [6 empty] | EXT | 15.6 | 1.069 | 08:15 | 1507.2 | 12
75040 | 17.2 | 221169.5 | [6 empty] | EXT | 11.6 | 0.997 | 08:30 | 1507.3 | 13
128890 | 20.8 | 381133.7 | [6 empty] | EXT | 9.2 | 1.001 | 08:00 | 1507.3 | 14
7030 | 13.8 | 20203.4 | [6 empty] | EXT | 17.2 | 1.094 | 06:00 | 1507.3 | 11
74620 | 20.6 | 219938.9 | [6 empty] | EXT | 15.5 | 1.138 | 02:45 | 1507.3 | 12
128730 | 21.9 | 380664.9 | [6 empty] | EXT | 12 | 1.009 | 05:45 | 1507.4 | 13
128380 | 12.1 | 379621.7 | [6 empty] | EXT | 13.3 | 0.993 | 08:00 | 1507.5 | 12
128210 | 13 | 379112 | [6 empty] | EXT | 13.6 | 0.985 | 08:00 | 1507.6 | 12
21450 | 0.4 | 62442.7 | [6 empty] | EXT | 12.1 | 0.99 | 05:45 | 1507.7 | 12
11360 | 28.7 | 33028.2 | [6 empty] | EXT | 16.9 | 1.062 | 06:15 | 1507.8 | 11
128480 | 16.1 | 379928.2 | [6 empty] | EXT | 8.1 | 0.983 | 11:45 | 1507.9 | 15
67850 | 24.6 | 199864.9 | [6 empty] | EXT | 12.8 | 0.993 | 07:30 | 1507.9 | 12
75130 | 12.2 | 221427.8 | [6 empty] | EXT | 10.2 | 0.998 | 04:45 | 1507.9 | 13
74800 | 15.6 | 220466.2 | [6 empty] | EXT | 15.5 | 1.093 | 04:15 | 1508 | 11
129190 | 21.8 | 381970 | [6 empty] | EXT | 7.3 | 0.99 | 06:00 | 1508.1 | 16
49300 | 30.5 | 145406.4 | [6 empty] | EXT | 10.4 | 1.001 | 04:30 | 1508.1 | 13 | Replaced in Becker Flats
74690 | 12.2 | 220129.7 | [6 empty] | EXT | 16.6 | 1.074 | 02:30 | 1508.1 | 11
74620 | 17.6 | 219935.9 | [6 empty] | EXT | 7.2 | 0.981 | 02:15 | 1508.2 | 16
128980 | 6 | 381345.8 | [6 empty] | EXT | 7.5 | 0.982 | 07:30 | 1508.2 | 16
19280 | 20.9 | 56477.9 | [6 empty] | EXT | 13.7 | 0.995 | 06:00 | 1508.2 | 12
127840 | 7.4 | 378018.2 | [6 empty] | EXT | 13.2 | 1.006 | 06:15 | 1508.2 | 12
128890 | 26 | 381138.9 | [6 empty] | EXT | 6.7 | 0.996 | 05:45 | 1508.3 | 17
75160 | 16.8 | 221505.8 | [6 empty] | EXT | 18 | 1.116 | 03:30 | 1508.3 | 11
21220 | 24.5 | 61772.5 | [6 empty] | EXT | 11.9 | 0.987 | 06:45 | 1508.4 | 13
128850 | 22.7 | 381015.4 | [6 empty] | EXT | 10.4 | 0.984 | 05:45 | 1508.5 | 13
10930 | 20.6 | 31740.8 | [6 empty] | EXT | 9 | 0.997 | 07:45 | 1508.5 | 14
11370 | 7.4 | 33038 | [6 empty] | EXT | 10 | 0.997 | 06:15 | 1508.5 | 13
12860 | 8.6 | 37521.7 | [6 empty] | EXT | 15.4 | 1.102 | 06:30 | 1508.6 | 11
24200 | 9.7 | 70589.5 | [6 empty] | EXT | 9.9 | 0.982 | 06:15 | 1508.7 | 13
75070 | 27.1 | 221271 | [6 empty] | EXT | 14.9 | 0.994 | 04:15 | 1508.7 | 12
10940 | 1 | 31752.3 | [6 empty] | EXT | 19.6 | 1.1 | 01:45 | 1508.7 | 11
128940 | 1.4 | 381236.8 | [6 empty] | EXT | 10.2 | 0.986 | 07:15 | 1508.8 | 13
14150 | 28.9 | 41396.2 | [6 empty] | EXT | 12.6 | 0.987 | 06:00 | 1508.8 | 12
129200 | 8.3 | 381986.5 | [6 empty] | EXT | 6.1 | 0.998 | 07:45 | 1508.9 | 18
128370 | 9.5 | 379588 | [6 empty] | EXT | 13.5 | 0.983 | 08:00 | 1509 | 12
7150 | 1.4 | 20548.4 | [6 empty] | EXT | 7.9 | 0.994 | 07:00 | 1509 | 15
128700 | 6.4 | 380559.3 | [6 empty] | EXT | 6.2 | 1.037 | 08:00 | 1509 | 18
4610 | 11.3 | 13245.9 | [6 empty] | EXT | 17.4 | 1.057 | 06:30 | 1509 | 11
109150 | 4.5 | 322345.7 | [6 empty] | EXT | 7.6 | 0.986 | 03:15 | 1509.1 | 16
105090 | 23.8 | 310299.3 | [6 empty] | EXT | 8.5 | 0.992 | 06:45 | 1509.2 | 14
117360 | 31.1 | 347107.2 | [6 empty] | EXT | 14.8 | 0.996 | 08:15 | 1509.4 | 12
128100 | 8 | 378772 | [6 empty] | EXT | 11.9 | 1.009 | 09:30 | 1509.4 | 12
74920 | 8.8 | 220825.2 | [6 empty] | EXT | 24.1 | 1.043 | 03:15 | 1509.4 | 10
129210 | 24.4 | 382033.3 | [6 empty] | EXT | 17.4 | 1.049 | 05:00 | 1509.5 | 11
128480 | 10.9 | 379923.1 | [6 empty] | EXT | 8.6 | 0.984 | 04:45 | 1509.6 | 14
75380 | 19.8 | 222179.4 | [6 empty] | EXT | 15.6 | 1.058 | 06:30 | 1509.6 | 11
6480 | 16.7 | 18649.6 | [6 empty] | EXT | 7.9 | 0.985 | 12:30 | 1509.7 | 15
129660 | 18.6 | 383349.8 | [6 empty] | EXT | 13.7 | 0.991 | 10:00 | 1509.7 | 12
104720 | 20.5 | 309194.8 | [6 empty] | EXT | 7.4 | 0.991 | 11:15 | 1509.8 | 16
127730 | 24 | 377763.2 | [6 empty] | EXT | 13.7 | 0.993 | 07:45 | 1509.8 | 12
75110 | 24.6 | 221378.4 | [6 empty] | EXT | 16.5 | 1.09 | 10:30 | 1509.8 | 11
75190 | 29.1 | 221609.2 | [6 empty] | EXT | 8.3 | 0.984 | 04:45 | 1509.9 | 15
128200 | 12.4 | 379081.3 | [6 empty] | EXT | 9 | 0.986 | 11:00 | 1509.9 | 14
128590 | 27.5 | 380276.4 | [6 empty] | EXT | 11 | 1.005 | 07:30 | 1510 | 13
128310 | 13.1 | 379409.1 | [6 empty] | EXT | 11.4 | 1.024 | 08:00 | 1510 | 13
109220 | 22 | 322576.3 | [6 empty] | EXT | 15.1 | 1.06 | 05:15 | 1510 | 11
12850 | 16.3 | 37498.7 | [6 empty] | EXT | 12 | 0.981 | 06:45 | 1510.1 | 12
74920 | 7.3 | 220823.7 | [6 empty] | EXT | 7.3 | 0.986 | 09:15 | 1510.2 | 16
128200 | 9.2 | 379078.1 | [6 empty] | EXT | 9.8 | 0.988 | 05:30 | 1510.2 | 13
110930 | 12 | 327702.4 | [6 empty] | EXT | 10.4 | 0.99 | 06:15 | 1510.2 | 13
74960 | 26.9 | 220964.4 | [6 empty] | EXT | 20.7 | 1.055 | 10:00 | 1510.2 | 11
75110 | 18.9 | 221372.8 | [6 empty] | EXT | 15.6 | 1.077 | 04:15 | 1510.2 | 11
75130 | 8 | 221423.5 | [6 empty] | EXT | 12 | 0.993 | 04:00 | 1510.3 | 12
74920 | 14.5 | 220830.9 | [6 empty] | EXT | 9.3 | 0.981 | 04:15 | 1510.4 | 14
19250 | 13.7 | 56379.2 | [6 empty] | EXT | 14.7 | 0.984 | 06:45 | 1510.4 | 11
128880 | 20.2 | 381104.2 | [6 empty] | EXT | 8.9 | 0.985 | 05:45 | 1510.4 | 14
127050 | 11.8 | 375723.9 | [6 empty] | EXT | 15.1 | 1.093 | 08:00 | 1510.4 | 11
128220 | 19 | 379142.9 | [6 empty] | EXT | 8 | 0.984 | 08:00 | 1510.5 | 15
128380 | 8.8 | 379618.4 | [6 empty] | EXT | 12.5 | 0.99 | 08:00 | 1510.5 | 12
23180 | 28.1 | 67603 | [6 empty] | EXT | 12.4 | 0.99 | 07:15 | 1510.8 | 12
49300 | 22 | 145398 | [6 empty] | EXT | 9.9 | 0.988 | 10:00 | 1510.9 | 13
19250 | 25.9 | 56391.3 | [6 empty] | EXT | 12 | 0.998 | 05:00 | 1510.9 | 12
74790 | 24.8 | 220444.6 | [6 empty] | EXT | 15.8 | 1.088 | 10:15 | 1510.9 | 11
112650 | 15 | 332864.1 | [6 empty] | EXT | 8.7 | 0.983 | 06:45 | 1511 | 14
128820 | 0.9 | 380906.5 | [6 empty] | EXT | 12.6 | 0.988 | 12:00 | 1511 | 12
20330 | 13.8 | 59566.9 | [6 empty] | INT | 20.4 | 1.053 | 08:15 | 1511 | 11
128040 | 26.8 | 378612.7 | [6 empty] | EXT | 8.8 | 0.985 | 09:15 | 1511.2 | 14
128860 | 4.2 | 381025.8 | [6 empty] | EXT | 7.3 | 1.001 | 07:45 | 1511.2 | 16
74910 | 24.5 | 220810.5 | [6 empty] | EXT | 20.2 | 1.069 | 04:00 | 1511.2 | 11
19450 | 16.5 | 56986.8 | [6 empty] | EXT | 11.6 | 0.996 | 04:45 | 1511.3 | 12
109230 | 23.5 | 322608.6 | [6 empty] | EXT | 12.9 | 1.026 | 09:30 | 1511.4 | 12
74610 | 8.8 | 219896.5 | [6 empty] | EXT | 12.4 | 0.991 | 02:15 | 1511.5 | 12
127940 | 25.1 | 378336.4 | [6 empty] | EXT | 9.4 | 0.98 | 12:15 | 1511.6 | 14
128800 | 12.8 | 380857.4 | [6 empty] | EXT | 6.4 | 0.983 | 04:45 | 1511.6 | 17
128820 | 16.7 | 380922.3 | [6 empty] | EXT | 8.5 | 0.984 | 06:00 | 1511.6 | 14
19280 | 15.6 | 56472.6 | [6 empty] | EXT | 13.2 | 0.985 | 05:30 | 1511.6 | 12
128750 | 3.6 | 380707.3 | [6 empty] | EXT | 7.5 | 0.992 | 05:45 | 1511.6 | 15
128860 | 8 | 381029.6 | [6 empty] | EXT | 8 | 0.983 | 07:30 | 1511.7 | 15
75260 | 11.1 | 221802.9 | [6 empty] | EXT | 10.9 | 0.98 | 09:00 | 1511.8 | 13
128430 | 14.9 | 379775.9 | [6 empty] | EXT | 14.6 | 0.981 | 08:15 | 1511.8 | 11
128680 | 25.9 | 380517.7 | [6 empty] | EXT | 8 | 0.989 | 12:45 | 1511.8 | 15
75200 | 5.5 | 221616.3 | [6 empty] | EXT | 12.2 | 1 | 03:45 | 1511.8 | 12
49300 | 29.3 | 145405.2 | [6 empty] | EXT | 7.5 | 1.011 | 12:45 | 1511.8 | 15 | Replaced in Becker Flats
128440 | 11.6 | 379803.9 | [6 empty] | EXT | 11 | 0.994 | 08:00 | 1511.9 | 13
75110 | 23.3 | 221377.1 | [6 empty] | EXT | 11.7 | 0.988 | 03:15 | 1512 | 12
128850 | 23.2 | 381015.9 | [6 empty] | EXT | 6.6 | 0.989 | 07:45 | 1512 | 17
11380 | 28.5 | 33090.1 | [6 empty] | EXT | 9.5 | 0.998 | 07:00 | 1512 | 13
128800 | 8.6 | 380853.2 | [6 empty] | EXT | 8.1 | 1.017 | 07:00 | 1512.1 | 15
19260 | 22.3 | 56419 | [6 empty] | EXT | 8.2 | 0.987 | 04:00 | 1512.2 | 14
49270 | 20.1 | 145304.7 | [6 empty] | EXT | 6.9 | 1.003 | 08:00 | 1512.2 | 16 | Replaced in Becker Flats
74900 | 10.5 | 220766 | [6 empty] | EXT | 8.5 | 0.982 | 03:15 | 1512.3 | 14
19280 | 0.3 | 56457.3 | [6 empty] | EXT | 9.3 | 0.984 | 04:00 | 1512.3 | 14
128900 | 6.4 | 381149.7 | [6 empty] | EXT | 7.8 | 1.005 | 07:30 | 1512.3 | 15
128950 | 17.1 | 381263.3 | [6 empty] | EXT | 9.2 | 1.007 | 07:30 | 1512.3 | 14
75120 | 29.6 | 221414.1 | [6 empty] | EXT | 16.7 | 1.045 | 04:00 | 1512.3 | 11
1500 | 27.8 | 4238.5 | [6 empty] | EXT | 15.8 | 1.061 | 08:30 | 1512.3 | 11
128880 | 24.1 | 381108.1 | [6 empty] | EXT | 8.7 | 1.002 | 06:00 | 1512.4 | 14
104710 | 2 | 309145.7 | [6 empty] | EXT | 5.3 | 1.004 | 06:00 | 1512.4 | 20
128800 | 12.2 | 380856.8 | [6 empty] | EXT | 6.3 | 0.981 | 06:15 | 1512.5 | 17
128960 | 27.7 | 381305 | [6 empty] | EXT | 12.5 | 0.989 | 10:45 | 1512.5 | 12
14570 | 7.4 | 42574.4 | [6 empty] | EXT | 22.5 | 1.044 | 07:30 | 1512.5 | 10
128780 | 29.6 | 380812.9 | [6 empty] | EXT | 9.7 | 0.984 | 07:15 | 1512.6 | 13
75110 | 1.3 | 221355.1 | [6 empty] | EXT | 10.2 | 0.983 | 04:15 | 1512.7 | 13
74880 | 16.9 | 220710.2 | [6 empty] | EXT | 14.3 | 0.991 | 08:45 | 1512.7 | 11
128160 | 27.8 | 378976 | [6 empty] | EXT | 7.5 | 0.997 | 10:15 | 1512.7 | 15
74630 | 15.2 | 219963.5 | [6 empty] | EXT | 11.3 | 0.99 | 02:45 | 1512.9 | 12
24560 | 28.7 | 71694.7 | [6 empty] | EXT | 8.5 | 1.007 | 06:00 | 1512.9 | 14
74700 | 9.8 | 220156.9 | [6 empty] | EXT | 15.1 | 1.077 | 03:15 | 1512.9 | 11
75100 | 16.3 | 221339.2 | [6 empty] | EXT | 15.5 | 1.086 | 09:15 | 1512.9 | 11
74800 | 0.4 | 220451 | [6 empty] | EXT | 9.6 | 0.982 | 11:15 | 1513 | 13
109230 | 23.6 | 322608.6 | [6 empty] | EXT | 10.6 | 1.01 | 05:45 | 1513 | 13
21340 | 27.2 | 62138.8 | [6 empty] | EXT | 22.1 | 1.047 | 06:45 | 1513 | 10
2850 | 0.4 | 8091.5 | [6 empty] | EXT | 13.6 | 0.992 | 04:00 | 1513.1 | 12
128050 | 1.7 | 378616.8 | [6 empty] | EXT | 8 | 0.995 | 07:45 | 1513.1 | 15
128420 | 29.1 | 379759.4 | [6 empty] | EXT | 17.7 | 1.059 | 08:00 | 1513.1 | 11
49270 | 16.3 | 145300.9 | [6 empty] | EXT | 7.4 | 0.982 | 05:15 | 1513.3 | 15 | Replaced in Becker Flats
128890 | 2 | 381114.9 | [6 empty] | EXT | 8.6 | 0.99 | 08:45 | 1513.4 | 14
128370 | 19.9 | 379598.3 | [6 empty] | EXT | 10.9 | 1.003 | 08:30 | 1513.4 | 12
128840 | 6.3 | 380969.2 | [6 empty] | EXT | 6.1 | 0.983 | 05:45 | 1513.5 | 17
49280 | 6.1 | 145320.9 | [6 empty] | EXT | 9.9 | 0.986 | 07:45 | 1513.5 | 13 | Replaced in Becker Flats
128210 | 6.7 | 379105.7 | [6 empty] | EXT | 9.5 | 0.989 | 12:15 | 1513.5 | 13
74620 | 10.6 | 219928.9 | [6 empty] | EXT | 15.7 | 1.116 | 02:45 | 1513.5 | 11
128970 | 19.5 | 381328 | [6 empty] | EXT | 7.2 | 0.997 | 06:00 | 1513.6 | 16
129190 | 15.4 | 381963.6 | [6 empty] | EXT | 11.1 | 0.999 | 06:00 | 1513.6 | 12
128750 | 0.4 | 380704.2 | [6 empty] | EXT | 9.9 | 0.988 | 06:45 | 1513.7 | 13
21510 | 19.5 | 62639.2 | [6 empty] | EXT | 17.6 | 1.052 | 04:00 | 1513.7 | 11
129220 | 4.7 | 382043.1 | [6 empty] | EXT | 7.7 | 0.989 | 12:00 | 1513.8 | 15
49280 | 7.6 | 145322.5 | [6 empty] | EXT | 8.5 | 0.987 | 01:00 | 1513.9 | 14 | Replaced in Becker Flats
129240 | 28.6 | 382127.4 | [6 empty] | EXT | 10 | 0.998 | 12:15 | 1513.9 | 13
24560 | 23.2 | 71689.2 | [6 empty] | EXT | 12.8 | 0.981 | 06:45 | 1514 | 12
128200 | 21.6 | 379090.4 | [6 empty] | EXT | 6.5 | 0.984 | 11:00 | 1514 | 17
10930 | 29.1 | 31749.4 | [6 empty] | EXT | 5 | 0.988 | 05:30 | 1514 | 20
128360 | 25.7 | 379574.5 | [6 empty] | EXT | 14 | 0.985 | 08:00 | 1514.1 | 11
128600 | 3 | 380282.3 | [6 empty] | EXT | 8.5 | 0.995 | 11:30 | 1514.1 | 14
128710 | 0.3 | 380582.8 | [6 empty] | EXT | 7.2 | 1.002 | 05:45 | 1514.1 | 16
129250 | 18 | 382147.2 | [6 empty] | EXT | 12.2 | 0.993 | 11:30 | 1514.2 | 12
126540 | 0.5 | 374235.3 | [6 empty] | EXT | 12.2 | 0.989 | 12:45 | 1514.3 | 12
109230 | 23.3 | 322608.3 | [6 empty] | EXT | 9.4 | 0.995 | 12:30 | 1514.3 | 13
68830 | 26.1 | 202808.9 | [6 empty] | EXT | 13 | 0.997 | 08:00 | 1514.5 | 12
129210 | 3.6 | 382012.5 | [6 empty] | EXT | 6.5 | 1.011 | 01:15 | 1514.5 | 17
128520 | 23.4 | 380057.4 | [6 empty] | EXT | 9.1 | 1.003 | 07:45 | 1514.7 | 13
129250 | 25.9 | 382155.1 | [6 empty] | EXT | 17.2 | 1.059 | 04:00 | 1514.7 | 11
23450 | 11 | 68389.1 | [6 empty] | EXT | 12.8 | 0.995 | 07:30 | 1514.8 | 12
104720 | 26.4 | 309200.7 | [6 empty] | EXT | 10.7 | 0.994 | 02:30 | 1514.9 | 12
109230 | 19.9 | 322605 | [6 empty] | EXT | 6.5 | 0.998 | 03:30 | 1514.9 | 17
75210 | 4.9 | 221644.6 | [6 empty] | EXT | 15.9 | 1.059 | 09:30 | 1514.9 | 11
128160 | 4.3 | 378952.4 | [6 empty] | EXT | 9.4 | 0.982 | 09:00 | 1515.1 | 13
19240 | 15.2 | 56351.2 | [6 empty] | EXT | 13.6 | 0.99 | 06:45 | 1515.1 | 11
30980 | 19.3 | 90735.2 | [6 empty] | EXT | 16.7 | 1.05 | 04:45 | 1515.1 | 11
128960 | 29.2 | 381306.5 | [6 empty] | EXT | 5.2 | 1.01 | 12:15 | 1515.2 | 19
128440 | 26.9 | 379819.2 | [6 empty] | EXT | 10.1 | 0.985 | 08:00 | 1515.7 | 13
21450 | 28.1 | 62470.3 | [6 empty] | EXT | 17.1 | 1.049 | 06:30 | 1515.7 | 11
128890 | 29.3 | 381142.1 | [6 empty] | EXT | 8.7 | 0.991 | 12:45 | 1515.8 | 14
129610 | 18.9 | 383198.6 | [6 empty] | EXT | 9.8 | 1 | 10:00 | 1515.8 | 13
128610 | 16.2 | 380326 | [6 empty] | EXT | 12.8 | 0.982 | 11:00 | 1515.9 | 12
21220 | 22.7 | 61770.6 | [6 empty] | EXT | 10.4 | 0.985 | 06:00 | 1515.9 | 13
129750 | 2.3 | 383604 | [6 empty] | EXT | 10.4 | 1.003 | 02:15 | 1515.9 | 13
75110 | 21 | 221374.9 | [6 empty] | EXT | 11.2 | 0.984 | 10:15 | 1516.1 | 12
128910 | 26.5 | 381200.7 | [6 empty] | EXT | 10.4 | 0.987 | 07:30 | 1516.1 | 12
74700 | 5.7 | 220152.8 | [6 empty] | EXT | 10 | 0.988 | 10:15 | 1516.1 | 13
128790 | 5.4 | 380819.1 | [6 empty] | EXT | 8.9 | 0.991 | 09:30 | 1516.1 | 14
128890 | 7.3 | 381120.1 | [6 empty] | EXT | 7.9 | 0.999 | 07:30 | 1516.1 | 14
126630 | 28.7 | 374533.1 | [6 empty] | EXT | 12.8 | 0.985 | 12:15 | 1516.2 | 12
24560 | 25.3 | 71691.3 | [6 empty] | EXT | 12.2 | 0.994 | 06:45 | 1516.2 | 12
74880 | 14.8 | 220708 | [6 empty] | EXT | 8.4 | 0.981 | 09:15 | 1516.6 | 14
10940 | 22.2 | 31773.5 | [6 empty] | EXT | 6.2 | 0.98 | 06:45 | 1516.7 | 17
128350 | 15.3 | 379533.2 | [6 empty] | EXT | 8 | 0.984 | 08:00 | 1516.7 | 14
75020 | 9.3 | 221113.5 | [6 empty] | EXT | 15.2 | 1.06 | 03:15 | 1516.8 | 11
74930 | 8.7 | 220855.8 | [6 empty] | EXT | 10.7 | 0.997 | 02:45 | 1516.9 | 12
87550 | 6.9 | 258529.9 | [6 empty] | EXT | 6.5 | 0.983 | 04:15 | 1517.1 | 16
128710 | 12.6 | 380595.2 | [6 empty] | EXT | 5.4 | 0.991 | 06:45 | 1517.2 | 19
129120 | 26.5 | 381788.5 | [6 empty] | EXT | 7.3 | 1.005 | 06:45 | 1517.4 | 15
11380 | 27.1 | 33088.7 | [6 empty] | EXT | 12.7 | 0.99 | 06:45 | 1517.5 | 11
128190 | 19.3 | 379057.3 | [6 empty] | EXT | 6.4 | 0.996 | 01:30 | 1517.5 | 16
128750 | 2.1 | 380705.8 | [6 empty] | EXT | 11.1 | 0.982 | 05:30 | 1517.7 | 12
74860 | 6.9 | 220639.1 | [6 empty] | EXT | 7.5 | 0.986 | 03:15 | 1517.7 | 15
75120 | 15.7 | 221400.2 | [6 empty] | EXT | 7.6 | 0.984 | 10:00 | 1517.8 | 15
128910 | 28.3 | 381202.4 | [6 empty] | EXT | 8.4 | 0.987 | 07:00 | 1517.8 | 14
75120 | 23.8 | 221408.4 | [6 empty] | EXT | 10.2 | 0.983 | 04:45 | 1518 | 12
129210 | 11.2 | 382020.1 | [6 empty] | EXT | 9.8 | 0.991 | 08:00 | 1518 | 13
11390 | 1.6 | 33092.7 | [6 empty] | EXT | 10.1 | 0.982 | 06:00 | 1518.1 | 13
128780 | 5.8 | 380789.1 | [6 empty] | EXT | 7.6 | 0.986 | 07:45 | 1518.2 | 14
129220 | 28.3 | 382066.7 | [6 empty] | EXT | 8.4 | 0.987 | 12:00 | 1518.2 | 14
128360 | 27.3 | 379576.1 | [6 empty] | EXT | 14.3 | 0.982 | 08:15 | 1518.3 | 11
128180 | 8.3 | 379017.4 | [6 empty] | EXT | 7.8 | 1.004 | 07:45 | 1518.3 | 14
21450 | 24 | 62466.3 | [6 empty] | EXT | 20.6 | 1.011 | 06:30 | 1518.4 | 10
128290 | 26.2 | 379362 | [6 empty] | EXT | 11.7 | 0.981 | 08:00 | 1518.6 | 12
59310 | 15.3 | 174319.2 | [6 empty] | EXT | 15.6 | 1.042 | 03:00 | 1518.6 | 11
128860 | 16.3 | 381037.9 | [6 empty] | EXT | 9.1 | 0.986 | 12:00 | 1518.7 | 13
49280 | 8.6 | 145323.5 | [6 empty] | EXT | 5 | 0.98 | 01:00 | 1518.8 | 20 | Replaced in Becker Flats
74600 | 23.9 | 219881 | [6 empty] | EXT | 10.4 | 0.98 | 01:30 | 1519 | 12
128850 | 28.8 | 381021.4 | [6 empty] | EXT | 17.7 | 1.072 | 05:30 | 1519 | 10
19280 | 17.1 | 56474.1 | [6 empty] | EXT | 11.5 | 1.022 | 05:15 | 1519.2 | 12
129200 | 12 | 381990.1 | [6 empty] | EXT | 9.3 | 0.981 | 12:30 | 1519.3 | 13
128180 | 6.6 | 379015.7 | [6 empty] | EXT | 11.2 | 1.005 | 05:30 | 1519.3 | 12
75140 | 27.1 | 221472.9 | [6 empty] | EXT | 11.1 | 0.982 | 06:15 | 1519.5 | 12
128230 | 16.6 | 379170.7 | [6 empty] | EXT | 11.3 | 0.986 | 02:15 | 1519.5 | 12
12220 | 26 | 35622.5 | [6 empty] | EXT | 10 | 0.989 | 06:15 | 1519.5 | 12
126800 | 18.7 | 374980.6 | [6 empty] | EXT | 9.1 | 0.982 | 09:00 | 1519.7 | 13
21490 | 18.4 | 62577.2 | [6 empty] | EXT | 9.9 | 0.985 | 07:15 | 1519.7 | 12
13690 | 28.4 | 40043.1 | [6 empty] | EXT | 6.4 | 0.986 | 06:15 | 1519.7 | 16
128320 | 13.9 | 379439.8 | [6 empty] | EXT | 7.6 | 0.993 | 09:15 | 1519.8 | 14
128200 | 11.5 | 379080.3 | [6 empty] | EXT | 7.7 | 0.983 | 12:15 | 1519.9 | 14
19260 | 13.8 | 56410.5 | [6 empty] | EXT | 13.5 | 0.984 | 09:00 | 1520 | 11
24800 | 7.5 | 72380.8 | [6 empty] | INT | 7 | 0.987 | 11:15 | 1520 | 15
128960 | 24.5 | 381301.8 | [6 empty] | EXT | 5 | 0.984 | 12:15 | 1520.1 | 20
101570 | 20.5 | 299904.7 | [6 empty] | EXT | 6.3 | 0.99 | 04:45 | 1520.3 | 16
19250 | 8.4 | 56373.8 | [6 empty] | EXT | 8.2 | 0.986 | 06:00 | 1520.4 | 14
11390 | 30.3 | 33121.4 | [6 empty] | EXT | 6.3 | 1 | 06:15 | 1520.4 | 16
128870 | 19.8 | 381072.7 | [6 empty] | EXT | 8.2 | 0.982 | 05:30 | 1520.6 | 14
14570 | 2.2 | 42569.2 | [6 empty] | EXT | 19 | 0.994 | 09:45 | 1520.6 | 10
128970 | 23.1 | 381331.6 | [6 empty] | EXT | 8.3 | 1.009 | 08:00 | 1520.6 | 14
128300 | 20 | 379386.6 | [6 empty] | EXT | 11.9 | 0.991 | 08:00 | 1520.8 | 11
128860 | 16.1 | 381037.7 | [6 empty] | EXT | 7.7 | 0.991 | 08:00 | 1520.8 | 14
128900 | 7.3 | 381150.6 | [6 empty] | EXT | 5.6 | 0.993 | 05:30 | 1520.8 | 18
74920 | 28.3 | 220844.7 | [6 empty] | EXT | 11.1 | 0.98 | 06:30 | 1520.9 | 12
128210 | 13.9 | 379112.9 | [6 empty] | EXT | 11.1 | 1.007 | 12:15 | 1520.9 | 12
129730 | 13.1 | 383555.7 | [6 empty] | EXT | 9.1 | 0.995 | 09:30 | 1521 | 13
19470 | 22.7 | 57052.9 | [6 empty] | EXT | 17.8 | 1.023 | 06:45 | 1521 | 10
128310 | 16.7 | 379412.8 | [6 empty] | EXT | 15.3 | 1.04 | 08:00 | 1521 | 11
49270 | 5.5 | 145290.1 | [6 empty] | EXT | 6.6 | 0.981 | 05:15 | 1521.1 | 16 | Replaced in Becker Flats
74880 | 12.8 | 220706 | [6 empty] | EXT | 13.6 | 0.982 | 09:30 | 1521.1 | 11
74600 | 0.1 | 219857.2 | [6 empty] | EXT | 10.5 | 0.984 | 03:00 | 1521.1 | 12
128890 | 7.7 | 381120.6 | [6 empty] | EXT | 8.2 | 0.984 | 05:00 | 1521.1 | 14
74920 | 27.6 | 220844 | [6 empty] | EXT | 8.7 | 0.983 | 01:15 | 1521.3 | 13
128970 | 12.3 | 381320.8 | [6 empty] | EXT | 5.7 | 0.992 | 12:15 | 1521.3 | 17
129200 | 15 | 381993.2 | [6 empty] | EXT | 6.6 | 1.02 | 01:00 | 1521.3 | 16
49270 | 12.9 | 145297.5 | [6 empty] | EXT | 6.7 | 1.003 | 05:15 | 1521.4 | 15 | Replaced in Becker Flats
74610 | 22.1 | 219909.8 | [6 empty] | EXT | 9.6 | 0.986 | 02:15 | 1521.5 | 13
109270 | 25.2 | 322712.5 | [6 empty] | EXT | 11 | 0.997 | 05:45 | 1521.5 | 12
126490 | 18.9 | 374109 | [6 empty] | EXT | 13.1 | 0.996 | 08:30 | 1521.6 | 11
74610 | 19.2 | 219906.9 | [6 empty] | EXT | 10 | 0.982 | 01:45 | 1521.8 | 12
129110 | 28.6 | 381761.4 | [6 empty] | EXT | 6.2 | 0.985 | 06:45 | 1521.8 | 16
21220 | 26.3 | 61774.2 | [6 empty] | EXT | 11.1 | 0.999 | 06:15 | 1521.9 | 12
74910 | 17.6 | 220803.6 | [6 empty] | EXT | 9.2 | 0.987 | 04:00 | 1522 | 13
74900 | 10.3 | 220765.8 | [6 empty] | EXT | 7.2 | 0.983 | 09:15 | 1522.2 | 15
129260 | 19.4 | 382179.6 | [6 empty] | EXT | 10.3 | 0.984 | 12:15 | 1522.2 | 12
74620 | 16.1 | 219934.4 | [6 empty] | EXT | 9.1 | 0.982 | 10:30 | 1522.3 | 13
74250 | 10.7 | 218853.8 | [6 empty] | EXT | 9.3 | 0.984 | 11:15 | 1522.3 | 13
129240 | 10.3 | 382109 | [6 empty] | EXT | 6.2 | 0.98 | 12:15 | 1522.4 | 16
21130 | 0.1 | 61492.6 | [6 empty] | EXT | 7.7 | 0.988 | 06:00 | 1522.4 | 14
21500 | 25 | 62613.9 | [6 empty] | EXT | 9.7 | 0.981 | 06:45 | 1522.5 | 12
128290 | 28.5 | 379364.2 | [6 empty] | EXT | 10.4 | 0.982 | 05:30 | 1522.6 | 12
23230 | 23.7 | 67748.3 | [6 empty] | EXT | 10.7 | 0.995 | 07:15 | 1522.6 | 12
128850 | 14.8 | 381007.5 | [6 empty] | EXT | 11.1 | 0.995 | 04:45 | 1522.6 | 12
75100 | 18 | 221340.8 | [6 empty] | EXT | 17.6 | 1.011 | 09:30 | 1522.6 | 10
75120 | 11.8 | 221396.4 | [6 empty] | EXT | 8.9 | 0.983 | 08:45 | 1522.7 | 13
128290 | 17.9 | 379353.7 | [6 empty] | EXT | 6.5 | 1.011 | 01:15 | 1522.9 | 16
74800 | 13.7 | 220464.3 | [6 empty] | EXT | 16.5 | 1.023 | 10:00 | 1522.9 | 10
35900 | 3.1 | 105418.9 | [6 empty] | EXT | 8.9 | 0.986 | 12:45 | 1523.1 | 13
74880 | 24.1 | 220717.3 | [6 empty] | EXT | 11.5 | 0.987 | 09:45 | 1523.1 | 11
74600 | 20.6 | 219877.8 | [6 empty] | EXT | 9.6 | 0.986 | 05:30 | 1523.4 | 12
128370 | 3.4 | 379581.8 | [6 empty] | EXT | 8 | 1.006 | 12:15 | 1523.5 | 14
75110 | 20.5 | 221374.3 | [6 empty] | EXT | 11.4 | 0.985 | 03:30 | 1523.7 | 11
67750 | 23.1 | 199564.2 | [6 empty] | EXT | 15.4 | 1.028 | 04:15 | 1523.7 | 10
129250 | 30.2 | 382159.3 | [6 empty] | EXT | 8.7 | 0.989 | 12:00 | 1523.8 | 13
74970 | 13.5 | 220982.1 | [6 empty] | EXT | 6.8 | 0.98 | 09:30 | 1523.9 | 15
127830 | 10.2 | 377990.4 | [6 empty] | EXT | 8.9 | 0.991 | 12:30 | 1523.9 | 13
75570 | 16 | 222756.7 | [6 empty] | EXT | 10.9 | 0.999 | 05:30 | 1523.9 | 12
12880 | 29 | 37601.9 | [6 empty] | EXT | 7.3 | 0.988 | 12:00 | 1524.1 | 14
128200 | 10.5 | 379079.4 | [6 empty] | EXT | 7.3 | 0.981 | 07:30 | 1524.5 | 14
128980 | 9.7 | 381349.5 | [6 empty] | EXT | 6.3 | 0.985 | 01:15 | 1524.5 | 16
129120 | 12.7 | 381774.7 | [6 empty] | EXT | 8.5 | 0.988 | 06:15 | 1524.5 | 13
74920 | 0.6 | 220817 | [6 empty] | EXT | 9.6 | 0.983 | 03:15 | 1524.7 | 12
128780 | 8.2 | 380791.4 | [6 empty] | EXT | 6.6 | 0.988 | 08:00 | 1524.7 | 15
128350 | 21.8 | 379539.7 | [6 empty] | EXT | 12.2 | 0.986 | 02:15 | 1524.9 | 11
129280 | 26.2 | 382248.3 | [6 empty] | EXT | 9 | 0.988 | 12:30 | 1524.9 | 13
128900 | 9.9 | 381153.2 | [6 empty] | EXT | 7.6 | 0.986 | 09:15 | 1525 | 14
24570 | 14.1 | 71710.5 | [6 empty] | EXT | 9.1 | 0.983 | 03:15 | 1525.1 | 12
127640 | 14.4 | 377485.2 | [6 empty] | EXT | 10.9 | 0.986 | 07:30 | 1525.1 | 11
127740 | 11.6 | 377780.6 | [6 empty] | EXT | 8.4 | 0.985 | 05:30 | 1525.2 | 13
49290 | 14.3 | 145359.3 | [6 empty] | EXT | 8.9 | 0.988 | 09:15 | 1525.2 | 13 | Replaced in Becker Flats
128450 | 11.5 | 379834.6 | [6 empty] | EXT | 11 | 0.986 | 08:15 | 1525.3 | 11
128980 | 12.8 | 381352.6 | [6 empty] | EXT | 9.4 | 0.985 | 01:15 | 1525.5 | 12
19260 | 17.3 | 56414 | [6 empty] | EXT | 8.7 | 0.991 | 04:15 | 1525.5 | 13
116220 | 19.9 | 343632.9 | [6 empty] | EXT | 9.4 | 0.986 | 07:15 | 1525.6 | 12
126610 | 10 | 374454.6 | [6 empty] | EXT | 8.3 | 0.99 | 06:30 | 1525.7 | 13
128160 | 15.6 | 378963.8 | [6 empty] | EXT | 8.6 | 0.986 | 03:00 | 1525.9 | 13
10930 | 26.6 | 31746.8 | [6 empty] | EXT | 6 | 0.991 | 05:45 | 1526 | 16
128960 | 7.8 | 381285.1 | [6 empty] | EXT | 5.5 | 0.982 | 11:30 | 1526.1 | 17
23250 | 9.9 | 67793.3 | [6 empty] | EXT | 10.1 | 0.989 | 07:45 | 1526.3 | 12
128840 | 2.2 | 380965 | [6 empty] | EXT | 7.4 | 0.984 | 07:30 | 1526.4 | 14
128960 | 20.6 | 381297.9 | [6 empty] | EXT | 4.6 | 0.985 | 01:00 | 1526.5 | 20
128790 | 22.8 | 380836.5 | [6 empty] | EXT | 8.9 | 0.98 | 06:15 | 1526.7 | 12
128790 | 4 | 380817.7 | [6 empty] | EXT | 9.4 | 0.996 | 09:00 | 1526.8 | 12
128910 | 11.6 | 381185.7 | [6 empty] | EXT | 8.4 | 0.999 | 08:00 | 1526.8 | 13
75100 | 22.4 | 221345.3 | [6 empty] | EXT | 8 | 0.982 | 03:30 | 1527.1 | 13
128800 | 23.5 | 380868.1 | [6 empty] | EXT | 7.5 | 0.985 | 02:30 | 1527.2 | 14
74850 | 16.9 | 220618.9 | [6 empty] | EXT | 9.3 | 0.982 | 03:15 | 1527.3 | 12
128810 | 5.4 | 380880.7 | [6 empty] | EXT | 9.6 | 0.997 | 05:15 | 1527.3 | 12
15510 | 11.8 | 45304.8 | [6 empty] | EXT | 10.9 | 0.99 | 06:30 | 1527.7 | 11
128530 | 23.3 | 380088.3 | [6 empty] | EXT | 8.1 | 0.982 | 05:30 | 1527.8 | 13
22690 | 3.5 | 66146.6 | [6 empty] | EXT | 9.3 | 0.984 | 07:45 | 1527.9 | 12
128970 | 8.4 | 381316.9 | [6 empty] | EXT | 7.1 | 0.992 | 06:30 | 1528.1 | 14
14560 | 11.2 | 42547.4 | [6 empty] | EXT | 9.4 | 0.998 | 06:15 | 1528.1 | 12
126630 | 17.1 | 374521.5 | [6 empty] | EXT | 10.9 | 0.987 | 12:15 | 1528.2 | 11
75600 | 2.3 | 222834.8 | [6 empty] | EXT | 11.2 | 0.998 | 06:15 | 1528.2 | 11
128820 | 19.5 | 380925.2 | [6 empty] | EXT | 7 | 0.988 | 08:00 | 1528.4 | 14
128780 | 4.9 | 380788.1 | [6 empty] | EXT | 6.9 | 0.988 | 07:30 | 1528.5 | 14
74900 | 17 | 220772.4 | [6 empty] | EXT | 8.8 | 1 | 07:30 | 1528.5 | 12
128370 | 28.5 | 379606.9 | [6 empty] | EXT | 9 | 0.982 | 05:45 | 1528.6 | 12
128350 | 6.8 | 379524.7 | [6 empty] | EXT | 6.6 | 0.991 | 02:30 | 1528.6 | 15
109240 | 20.6 | 322636.8 | [6 empty] | EXT | 6.4 | 0.984 | 12:15 | 1528.8 | 15
19280 | 7.8 | 56464.8 | [6 empty] | EXT | 6.9 | 0.982 | 04:30 | 1529.1 | 14
128740 | 1.9 | 380674.5 | [6 empty] | EXT | 7 | 0.998 | 05:15 | 1529.1 | 14
128820 | 9.1 | 380914.8 | [6 empty] | EXT | 5.3 | 0.991 | 05:15 | 1529.2 | 17
128300 | 3.5 | 379370.1 | [6 empty] | EXT | 8.5 | 0.982 | 07:45 | 1529.3 | 13
128910 | 5.2 | 381179.4 | [6 empty] | EXT | 7.1 | 0.988 | 08:00 | 1529.3 | 14
75120 | 9 | 221393.5 | [6 empty] | EXT | 8.8 | 0.983 | 10:15 | 1529.4 | 12
128770 | 16.6 | 380769.9 | [6 empty] | EXT | 6.7 | 0.996 | 08:45 | 1529.4 | 15
128180 | 5.3 | 379014.4 | [6 empty] | EXT | 8.9 | 0.981 | 12:15 | 1529.6 | 12
75100 | 19.7 | 221342.6 | [6 empty] | EXT | 7.2 | 1.002 | 03:30 | 1529.7 | 14
19260 | 16.2 | 56412.9 | [6 empty] | EXT | 8 | 0.984 | 04:00 | 1529.9 | 13
128820 | 22.6 | 380928.3 | [6 empty] | EXT | 6.8 | 0.993 | 12:00 | 1530 | 14
11380 | 12.2 | 33073.9 | [6 empty] | EXT | 7.3 | 1.005 | 07:00 | 1530.4 | 14
129260 | 20.3 | 382180.5 | [6 empty] | EXT | 6.5 | 0.989 | 12:30 | 1530.8 | 15
128970 | 29.5 | 381338 | [6 empty] | EXT | 5 | 0.983 | 07:30 | 1531 | 18
109200 | 16.3 | 322509.8 | [6 empty] | EXT | 8.6 | 0.981 | 04:45 | 1531.1 | 12
129250 | 17.1 | 382146.2 | [6 empty] | EXT | 7.6 | 0.982 | 11:45 | 1531.2 | 13
128240 | 10.1 | 379194.7 | [6 empty] | EXT | 7.5 | 1.006 | 04:45 | 1531.3 | 13
130310 | 3.8 | 385290.6 | [6 empty] | EXT | 7.4 | 0.98 | 09:15 | 1531.8 | 13
5530 | 14.3 | 15899.7 | [6 empty] | INT | 8 | 0.998 | 07:30 | 1532.1 | 13
129270 | 27.6 | 382218.7 | [6 empty] | EXT | 8.9 | 0.985 | 01:00 | 1532.5 | 12
129260 | 2.2 | 382162.4 | [6 empty] | EXT | 7.3 | 0.981 | 01:15 | 1532.8 | 13
24960 | 26.8 | 72866 | [6 empty] | EXT | 10.9 | 0.986 | 06:45 | 1532.9 | 11
128610 | 10.3 | 380320.1 | [6 empty] | EXT | 7.1 | 0.984 | 07:30 | 1533.3 | 14
74920 | 8.9 | 220825.3 | [6 empty] | EXT | 5.3 | 0.98 | 08:00 | 1533.5 | 17
19250 | 9.5 | 56374.9 | [6 empty] | EXT | 8.1 | 1.001 | 06:45 | 1533.7 | 12
128750 | 5.7 | 380709.5 | [6 empty] | EXT | 7.2 | 1.001 | 05:00 | 1533.9 | 13
128910 | 7.5 | 381181.7 | [6 empty] | EXT | 4.5 | 0.98 | 07:30 | 1534.4 | 19
127990 | 7.9 | 378470.8 | [6 empty] | EXT | 6.7 | 0.988 | 11:15 | 1534.7 | 14
128740 | 12.3 | 380684.9 | [6 empty] | EXT | 6.1 | 1.004 | 03:15 | 1535.1 | 15
128810 | 10.1 | 380885.4 | [6 empty] | EXT | 5.8 | 0.995 | 11:15 | 1535.3 | 15
128230 | 14.3 | 379168.4 | [6 empty] | EXT | 6.3 | 0.99 | 02:00 | 1535.4 | 15
129120 | 6.8 | 381768.8 | [6 empty] | EXT | 8 | 0.989 | 05:30 | 1535.7 | 12
75090 | 20.7 | 221312.6 | [6 empty] | EXT | 8 | 1.004 | 04:15 | 1535.8 | 12
128090 | 29.8 | 378762.9 | [6 empty] | EXT | 6.6 | 0.983 | 07:45 | 1535.9 | 14
128380 | 21.8 | 379631.4 | [6 empty] | EXT | 8.6 | 0.985 | 08:00 | 1536.2 | 12
127990 | 25.9 | 378488.8 | [6 empty] | EXT | 5.1 | 0.984 | 08:00 | 1536.3 | 17
128320 | 23.5 | 379449.5 | [6 empty] | EXT | 5.9 | 0.988 | 12:00 | 1536.8 | 15
128110 | 18.4 | 378813.5 | [6 empty] | EXT | 6.6 | 0.984 | 08:00 | 1537.1 | 14
108500 | 25.7 | 320450.3 | [6 empty] | EXT | 5.4 | 0.983 | 06:00 | 1537.6 | 16
10940 | 22.8 | 31774.1 | [6 empty] | EXT | 6.2 | 0.995 | 06:15 | 1537.7 | 14
74760 | 5.5 | 220335.5 | [6 empty] | EXT | 6.5 | 0.98 | 02:30 | 1537.9 | 14
129220 | 15.6 | 382054 | [6 empty] | EXT | 7.8 | 0.98 | 12:00 | 1538.5 | 12
6210 | 25.2 | 17886.1 | [6 empty] | EXT | 9.3 | 0.982 | 05:00 | 1538.5 | 11
11370 | 30.1 | 33060.7 | [6 empty] | EXT | 7.6 | 0.98 | 04:30 | 1538.6 | 12
128900 | 17.4 | 381160.7 | [6 empty] | EXT | 4.4 | 0.983 | 12:15 | 1538.7 | 19
128700 | 0.2 | 380553.1 | [6 empty] | EXT | 6.5 | 0.985 | 05:45 | 1538.8 | 14
73860 | 15.2 | 217715.6 | [6 empty] | EXT | 8.7 | 0.989 | 09:00 | 1538.8 | 11
128310 | 9.2 | 379405.2 | [6 empty] | EXT | 5.3 | 0.995 | 01:15 | 1538.8 | 16
128810 | 1 | 380876.3 | [6 empty] | EXT | 7.2 | 0.982 | 11:00 | 1539.4 | 13
128970 | 4.1 | 381312.6 | [6 empty] | EXT | 3.8 | 0.989 | 12:30 | 1539.6 | 22
129200 | 9.2 | 381987.4 | [6 empty] | EXT | 5.7 | 0.988 | 01:00 | 1539.7 | 15
128430 | 9.1 | 379770.2 | [6 empty] | EXT | 8.2 | 0.986 | 01:45 | 1540.1 | 12
2250 | 15.6 | 6377.3 | [6 empty] | EXT | 8.5 | 0.98 | 05:00 | 1541.1 | 11
127830 | 3.8 | 377983.9 | [6 empty] | EXT | 6.4 | 0.98 | 12:15 | 1541.3 | 14
128890 | 24.4 | 381137.2 | [6 empty] | EXT | 6.5 | 0.989 | 07:15 | 1541.7 | 13
127840 | 0.6 | 378011.5 | [6 empty] | EXT | 6.2 | 0.983 | 08:15 | 1541.8 | 14
129250 | 14.7 | 382143.8 | [6 empty] | EXT | 6.7 | 0.982 | 12:45 | 1542 | 13
128890 | 12.6 | 381125.5 | [6 empty] | EXT | 4.7 | 0.996 | 05:00 | 1542.7 | 17
128450 | 14.3 | 379837.4 | [6 empty] | EXT | 8.7 | 0.98 | 08:15 | 1543 | 11
75090 | 5.2 | 221297.2 | [6 empty] | EXT | 8 | 0.984 | 10:00 | 1543.8 | 12
128290 | 15.3 | 379351.1 | [6 empty] | EXT | 5.8 | 0.981 | 11:30 | 1543.9 | 14
19280 | 20.1 | 56477.1 | [6 empty] | EXT | 7.2 | 0.982 | 06:00 | 1544.3 | 12
128940 | 9.8 | 381245.2 | [6 empty] | EXT | 5 | 0.987 | 07:45 | 1544.6 | 16
127740 | 29.6 | 377798.7 | [6 empty] | EXT | 7 | 0.985 | 08:30 | 1544.9 | 12
109240 | 22.1 | 322638.3 | [6 empty] | EXT | 4.8 | 0.984 | 11:45 | 1545.1 | 17
127830 | 29.8 | 378009.9 | [6 empty] | EXT | 8.1 | 0.99 | 05:00 | 1545.9 | 11
128800 | 2.9 | 380847.5 | [6 empty] | EXT | 6 | 0.983 | 05:15 | 1546.2 | 14
128320 | 15.9 | 379441.8 | [6 empty] | EXT | 5.7 | 0.981 | 12:00 | 1546.3 | 14
128770 | 23.4 | 380776.6 | [6 empty] | EXT | 4.5 | 0.98 | 05:15 | 1546.6 | 18
129240 | 29.5 | 382128.3 | [6 empty] | EXT | 6.2 | 0.985 | 12:30 | 1547.3 | 13
7110 | 10.4 | 20439.4 | [6 empty] | EXT | 4.4 | 0.994 | 06:45 | 1547.4 | 18
128970 | 8.1 | 381316.6 | [6 empty] | EXT | 6.5 | 0.984 | 12:15 | 1547.5 | 13
128860 | 14.3 | 381035.9 | [6 empty] | EXT | 5.6 | 0.999 | 05:00 | 1548.8 | 14
128320 | 12.6 | 379438.5 | [6 empty] | EXT | 5.2 | 0.98 | 08:30 | 1549.1 | 15
129270 | 29.8 | 382220.9 | [6 empty] | EXT | 5.6 | 0.991 | 01:00 | 1550.8 | 14
128280 | 28 | 379333.3 | [6 empty] | EXT | 6.5 | 0.981 | 09:45 | 1551.1 | 12
74910 | 6.3 | 220792.3 | [6 empty] | EXT | 6.3 | 0.99 | 09:30 | 1552.2 | 13
75720 | 11 | 223208.9 | [6 empty] | EXT | 6.9 | 0.997 | 07:00 | 1552.6 | 12
128210 | 11.9 | 379110.9 | [6 empty] | EXT | 5.6 | 0.995 | 02:30 | 1552.7 | 14
127800 | 4 | 377894.1 | [6 empty] | EXT | 4.8 | 0.988 | 08:00 | 1552.9 | 15
128970 | 23.7 | 381332.2 | [6 empty] | EXT | 4.4 | 0.984 | 01:00 | 1555.9 | 17
128950 | 10.5 | 381256.8 | [6 empty] | EXT | 6.3 | 0.981 | 06:30 | 1556.4 | 12
128220 | 16.2 | 379140.2 | [6 empty] | EXT | 5 | 0.98 | 05:30 | 1557.2 | 14
128900 | 3.2 | 381146.5 | [6 empty] | EXT | 5.1 | 0.984 | 07:30 | 1561.5 | 14
128440 | 16.8 | 379809.1 | [6 empty] | EXT | 5.7 | 0.983 | 05:00 | 1561.8 | 12
20900 | 4.3 | 60902.2 | [6 empty] | EXT | 13 | 1.008 | 06:45 | 2132.6 | 16